## Sheet1
Species | PBd
Temp | 25C | [6 empty] | SCROLL RIGHT FOR CHARACTERIZATION
Me | 1543 (Fetters, McLeish uses 1850, kinda consistent)
GN0 | 1.15 MPa (McLeish use with 1.2 factor of 1.25MPa)
Reference | Daniels, McLeish, Crosby, Young and Fernyhough, Macromolecules, 2001, 34 (7025)
[41 empty] | MW(arm) | Sa | MW(bb) | Sb
PBC2 |  |  |  | PBC3 |  |  |  | PBC4 |  |  |  | PBC5 |  |  |  | PBC6 |  |  |  | PBC7 |  |  |  | PBC8 |  |  |  | PBC9 |  |  |  | PBC10 |  |  |  | PBC11 |  |  |  | PBC2 | 10.3 | 6.675308 | 123.2 | 79.84446 | *
w | G' | w | G'' | w | G' | w | G'' | w | G' | w | G'' | w | G' | w | G'' | w | G' | w | G'' | w | G' | w | G'' | w | G' | w | G'' | w | G' | w | G'' | w | G' | w | G'' | w | G' | w | G'' | PBC3 | 17.7 | 11.47116 | 124.6 | 80.75178
/s | Pa | /s | Pa | /s | Pa | /s | Pa | /s | Pa | /s | Pa | /s | Pa | /s | Pa | /s | Pa | /s | Pa | /s | Pa | /s | Pa | /s | Pa | /s | Pa | /s | Pa | /s | Pa | /s | Pa | /s | Pa | /s | Pa | /s | Pa | PBC4 | 24.6 | 15.94297 | 120.1 | 77.83539
0.000612 | 35165 | 0.000612 | 63455.4 | 0.00147 | 345000 | 0.00147 | 313000 | 0.000262 | 21478.8 | 0.000262 | 8256.9 | 0.00164 | 51.1633 | 0.00164 | 728.428 | 5.83e-05 | 23.5771 | 5.83e-05 | 190.027 | 0.000306 | 112.553 | 0.000306 | 995.513 | 0.000226 | 15683.6 | 0.000226 | 22600 | 0.000541 | 1911.73 | 0.000541 | 6242.66 | 0.00222 | 45.3213 | 0.00222 | 1429.86 | 0.08416 | 1014.26 | 0.02258 | 2571.12 | PBC5 | 11.9 | 7.712249 | 63.9 | 41.41283 | *
0.00097 | 43905.1 | 0.00097 | 81834.7 | 0.00261 | 460000 | 0.00261 | 352000 | 0.000415 | 23795.8 | 0.000415 | 8116.43 | 0.00165 | 51.1584 | 0.00165 | 728.358 | 9.23e-05 | 39.6405 | 9.23e-05 | 229.113 | 0.000485 | 235.614 | 0.000485 | 1526.39 | 0.000301 | 20020 | 0.000301 | 25210.2 | 0.000857 | 3740.79 | 0.000857 | 8768.34 | 0.00222 | 45.3213 | 0.00222 | 1429.86 | 0.1 | 1472.98 | 0.03137 | 3560.91 | PBC6 | 28.8 | 18.66494 | 60.5 | 39.20933
0.00154 | 63867.9 | 0.00154 | 103000 | 0.00465 | 593000 | 0.00465 | 373000 | 0.000658 | 26127.6 | 0.000658 | 8228.87 | 0.00228 | 113.837 | 0.00228 | 1018.53 | 0.000232 | 55.5077 | 0.000146 | 464.981 | 0.000769 | 476.368 | 0.000769 | 2272.82 | 0.000402 | 24974.4 | 0.000402 | 27844.4 | 0.00136 | 6720.19 | 0.00136 | 11511.9 | 0.00395 | 145.12 | 0.00395 | 2523.64 | 0.11694 | 1846.3 | 0.04359 | 4918.77 | PBC7 | 22.7 | 14.7116 | 61.4 | 39.79261
0.00244 | 94629.4 | 0.00244 | 131000 | 0.00826 | 734000 | 0.00826 | 382000 | 0.000665 | 29036.9 | 0.000665 | 8685.52 | 0.00229 | 113.826 | 0.00229 | 1018.43 | 0.000368 | 157.556 | 0.000232 | 792.333 | 0.00122 | 937.29 | 0.00122 | 3309.38 | 0.000535 | 30467.7 | 0.000535 | 30249.4 | 0.00215 | 10826.5 | 0.00215 | 14027.9 | 0.00395 | 145.12 | 0.00395 | 2523.64 | 0.13895 | 2625.77 | 0.06057 | 6785.06 | PBC8 | 22.7 | 14.7116 | 118.5 | 76.79844
0.00386 | 139000 | 0.00386 | 153000 | 0.01469 | 873000 | 0.01469 | 379000 | 0.00104 | 28438.6 | 0.00104 | 8289.54 | 0.00317 | 207.89 | 0.00317 | 1395.98 | 0.000583 | 220.118 | 0.000368 | 1169.03 | 0.00161 | 1364.78 | 0.00161 | 4062.16 | 0.000714 | 36455.4 | 0.000714 | 32548 | 0.00341 | 15780.2 | 0.00341 | 15969.6 | 0.00702 | 426.477 | 0.00702 | 4445.82 | 0.16249 | 3316.1 | 0.08416 | 9334.53 | PBC9 | 20.1 | 13.02657 | 81.8 | 53.01361
0.00612 | 192000 | 0.00612 | 169000 | 0.02612 | 1010000 | 0.02612 | 372000 | 0.00105 | 31993.8 | 0.00105 | 8983.6 | 0.00318 | 207.87 | 0.00318 | 1395.85 | 0.000583 | 273.626 | 0.000583 | 1835.08 | 0.00193 | 1769.98 | 0.00193 | 4667.98 | 0.000952 | 42808.6 | 0.000952 | 34640.3 | 0.00539 | 21105.9 | 0.00539 | 17308.2 | 0.00702 | 426.477 | 0.00702 | 4445.82 | 0.19307 | 4592.2 | 0.1 | 11053.7 | PBC10 | 14.9 | 9.656513 | 53.8 | 34.86714 | *
0.00895 | 238000 | 0.00895 | 172000 | 0.02668 | 1050000 | 0.02668 | 328000 | 0.00165 | 30693.1 | 0.00165 | 8423.58 | 0.0044 | 268.205 | 0.0044 | 1898.48 | 0.000734 | 401.244 | 0.000583 | 1773.01 | 0.00223 | 2125.95 | 0.00223 | 5146.24 | 0.00127 | 49374.9 | 0.00127 | 36724.9 | 0.00541 | 21173.7 | 0.00541 | 17318.7 | 0.01248 | 1205.05 | 0.01248 | 7679.12 | 0.22578 | 5854.59 | 0.11694 | 12754.9 | PBC11 | 5.8 | 3.758911 | 62.7 | 40.63513 | *
0.0097 | 248000 | 0.0097 | 176000 | 0.04229 | 1140000 | 0.04229 | 331000 | 0.00167 | 34387.6 | 0.00167 | 9213.42 | 0.00442 | 268.179 | 0.00442 | 1898.3 | 0.000923 | 584.189 | 0.000734 | 2272.59 | 0.00306 | 3105.84 | 0.00306 | 6271.95 | 0.00169 | 56285.6 | 0.00169 | 38699 | 0.00679 | 23855.1 | 0.00679 | 17797 | 0.01248 | 1205.05 | 0.01248 | 7679.12 | 0.26827 | 7879.93 | 0.13895 | 15007.1
0.01419 | 292000 | 0.01419 | 177000 | 0.04645 | 1140000 | 0.04645 | 368000 | 0.00229 | 32338.4 | 0.00229 | 8299.59 | 0.00611 | 421.085 | 0.00611 | 2552.04 | 0.000924 | 604.16 | 0.000923 | 2686.67 | 0.0031 | 3183.08 | 0.0031 | 6326.94 | 0.00226 | 63518.6 | 0.00226 | 40415.6 | 0.00855 | 26575.3 | 0.00855 | 18230.2 | 0.02218 | 3256.33 | 0.02218 | 12803.9 | 0.31372 | 10014.5 | 0.16249 | 17282.4
0.01537 | 303000 | 0.01537 | 180000 | 0.06702 | 1230000 | 0.06702 | 330000 | 0.00262 | 33015.8 | 0.00262 | 8606.55 | 0.00614 | 421.044 | 0.00614 | 2551.8 | 0.00102 | 908.529 | 0.000924 | 2734.28 | 0.00431 | 4541.6 | 0.00431 | 7578.78 | 0.00301 | 70912.8 | 0.00301 | 42324.1 | 0.00857 | 26664.5 | 0.00857 | 18271.1 | 0.02218 | 3256.33 | 0.02218 | 12803.9 | 0.37276 | 13132.2 | 0.19307 | 20134.9
0.02249 | 345000 | 0.02249 | 180000 | 0.0826 | 1270000 | 0.0826 | 365000 | 0.00265 | 37083.5 | 0.00265 | 9621 | 0.0085 | 685.397 | 0.0085 | 3414.4 | 0.00116 | 840.836 | 0.00102 | 2973.81 | 0.00485 | 5077.38 | 0.00485 | 8010.81 | 0.00402 | 78467.8 | 0.00402 | 44199.2 | 0.00998 | 30854.7 | 0.00998 | 19025.3 | 0.02255 | 3242.82 | 0.02255 | 12782.9 | 0.43591 | 16476.9 | 0.22578 | 23072.3
0.02328 | 367000 | 0.02328 | 176000 | 0.1 | 1330000 | 0.1 | 312000 | 0.00363 | 34689.8 | 0.00363 | 8909.66 | 0.00853 | 685.33 | 0.00853 | 3414.06 | 0.00146 | 1250.4 | 0.00116 | 3290.95 | 0.00598 | 6218.27 | 0.00598 | 8839.41 | 0.00535 | 86304.1 | 0.00535 | 46362.3 | 0.01 | 30917.4 | 0.01 | 19063.9 | 0.03007 | 5151.42 | 0.03007 | 16124.4 | 0.51795 | 20979.3 | 0.26827 | 26588
0.02435 | 357000 | 0.02435 | 180000 | 0.10622 | 1330000 | 0.10622 | 335000 | 0.00415 | 35322.4 | 0.00415 | 9493.9 | 0.01181 | 1151.4 | 0.01181 | 4515.37 | 0.00146 | 1184.16 | 0.00146 | 4084.78 | 0.00769 | 7614.73 | 0.00769 | 9778.5 | 0.00714 | 94416.9 | 0.00714 | 48731.4 | 0.01076 | 29366 | 0.01076 | 18614.3 | 0.03945 | 7950.27 | 0.03945 | 19961.5 | 0.60569 | 25688.7 | 0.31372 | 30149.7
0.03564 | 402000 | 0.03564 | 176000 | 0.14689 | 1400000 | 0.14689 | 368000 | 0.0042 | 39612 | 0.0042 | 10543.2 | 0.01185 | 1151.28 | 0.01185 | 4514.93 | 0.00162 | 1483.62 | 0.00146 | 4014.09 | 0.00831 | 8153.95 | 0.00831 | 10095.5 | 0.00952 | 103000 | 0.00952 | 51444.1 | 0.01355 | 32101.6 | 0.01355 | 19006.6 | 0.03945 | 7950.27 | 0.03945 | 19961.5 | 0.61926 | 25976.3 | 0.37276 | 34218.6
0.03689 | 418000 | 0.03689 | 175000 | 0.15849 | 1410000 | 0.15849 | 326000 | 0.00473 | 36558.5 | 0.00473 | 9837.7 | 0.0164 | 1888.27 | 0.0164 | 5909.47 | 0.00184 | 1610.48 | 0.00162 | 4536.18 | 0.01155 | 10325.4 | 0.01155 | 11345.7 | 0.01 | 106000 | 0.01 | 55623.9 | 0.01358 | 32216.1 | 0.01358 | 19011.8 | 0.0401 | 7923 | 0.0401 | 19929 | 0.6269 | 26329.8 | 0.43591 | 38192.7
0.0386 | 412000 | 0.0386 | 178000 | 0.16835 | 1420000 | 0.16835 | 343000 | 0.00575 | 37021.7 | 0.00575 | 9771 | 0.01644 | 1825.13 | 0.01644 | 5889.15 | 0.00232 | 2223.49 | 0.00184 | 4770.84 | 0.01219 | 10614.1 | 0.01219 | 11531 | 0.0127 | 112000 | 0.0127 | 54506.8 | 0.01387 | 34835.2 | 0.01387 | 19460.6 | 0.05348 | 11655.7 | 0.05348 | 23971.1 | 0.71969 | 31633.9 | 0.51795 | 42505.7
0.05649 | 454000 | 0.05649 | 175000 | 0.25119 | 1500000 | 0.25119 | 345000 | 0.00631 | 41225.4 | 0.00631 | 11334.7 | 0.01646 | 1888.08 | 0.01646 | 5908.9 | 0.00232 | 2228.87 | 0.00232 | 5542.32 | 0.01539 | 12553.7 | 0.01539 | 12651.5 | 0.01334 | 116000 | 0.01334 | 58108.2 | 0.01389 | 34906 | 0.01389 | 19500.1 | 0.07015 | 16525.9 | 0.07015 | 28115.4 | 0.8416 | 37636.2 | 0.60569 | 46507.9
0.05847 | 469000 | 0.05847 | 172000 | 0.26121 | 1520000 | 0.26121 | 379000 | 0.00658 | 38004.1 | 0.00658 | 10386.5 | 0.01798 | 2144.83 | 0.01798 | 6430.17 | 0.00257 | 2512.64 | 0.00232 | 5596.23 | 0.01605 | 12644.7 | 0.01605 | 12630.7 | 0.01622 | 121000 | 0.01622 | 58988.8 | 0.01705 | 34810.4 | 0.01705 | 19379.1 | 0.07015 | 16525.9 | 0.07015 | 28115.4 | 0.86045 | 38068.4 | 0.61926 | 47134
0.06118 | 464000 | 0.06118 | 175000 | 0.26683 | 1510000 | 0.26683 | 361000 | 0.00662 | 37928.2 | 0.00662 | 10532.6 | 0.02279 | 2969.25 | 0.02279 | 7514.2 | 0.00292 | 2927.51 | 0.00257 | 6342.46 | 0.01932 | 13976.4 | 0.01932 | 13396.1 | 0.01693 | 122000 | 0.01693 | 58227.4 | 0.01927 | 38861.4 | 0.01927 | 19895.7 | 0.07131 | 16440.8 | 0.07131 | 28076.2 | 0.87108 | 38511 | 0.6269 | 47453.1
0.07991 | 520000 | 0.07991 | 163000 | 0.39811 | 1590000 | 0.39811 | 371000 | 0.00665 | 42680.9 | 0.00665 | 11583.5 | 0.02284 | 2904.58 | 0.02284 | 7505.74 | 0.00368 | 3752.09 | 0.00292 | 6499.34 | 0.02138 | 15145.9 | 0.02138 | 14012.5 | 0.01778 | 126000 | 0.01778 | 60914.3 | 0.01928 | 37787.1 | 0.01928 | 19355.3 | 0.09346 | 22257 | 0.09346 | 32176.6 | 1 | 44848.7 | 0.71969 | 50594.2
0.08953 | 504000 | 0.08953 | 172000 | 0.4229 | 1610000 | 0.4229 | 384000 | 0.00749 | 39204.2 | 0.00749 | 11000.9 | 0.02288 | 2968.96 | 0.02288 | 7513.47 | 0.00368 | 3753.27 | 0.00368 | 7446.68 | 0.0223 | 15140.5 | 0.0223 | 13998.5 | 0.02254 | 133000 | 0.02254 | 62938.6 | 0.01931 | 38940.4 | 0.01931 | 19936.2 | 0.0951 | 22228.8 | 0.0951 | 31997.4 | 1.16941 | 51747.9 | 0.8416 | 54116.6
0.09266 | 520000 | 0.09266 | 167000 | 0.45013 | 1650000 | 0.45013 | 375000 | 0.00911 | 39732 | 0.00911 | 11036.2 | 0.02498 | 3339.21 | 0.02498 | 8162.1 | 0.00407 | 4258.34 | 0.00368 | 7451.84 | 0.02971 | 17904.1 | 0.02971 | 15517.2 | 0.02258 | 132000 | 0.02258 | 62297.7 | 0.02147 | 37561.3 | 0.02147 | 19843.8 | 0.1 | 24127.5 | 0.1 | 33082.5 | 1.1956 | 52501.8 | 0.86045 | 55003.2
0.09696 | 515000 | 0.09696 | 171000 | 0.4645 | 1650000 | 0.4645 | 404000 | 0.01 | 44228.4 | 0.01 | 12537 | 0.03167 | 4432.22 | 0.03167 | 9423.2 | 0.00463 | 4811.82 | 0.00407 | 8166.59 | 0.03062 | 17665.1 | 0.03062 | 15582.1 | 0.02371 | 136000 | 0.02371 | 64154.1 | 0.02153 | 37662.1 | 0.02153 | 19918.1 | 0.10595 | 25756.8 | 0.10595 | 33970 | 1.21036 | 53024.6 | 0.87108 | 55277.9
0.10027 | 546000 | 0.10027 | 161000 | 0.63097 | 1700000 | 0.63097 | 408000 | 0.01 | 46022.1 | 0.01 | 11461.8 | 0.03174 | 4442.49 | 0.03174 | 9425.5 | 0.00583 | 5998.66 | 0.00463 | 8529.38 | 0.03099 | 17814.7 | 0.03099 | 15589.6 | 0.03011 | 143000 | 0.03011 | 66961.5 | 0.02677 | 42891.8 | 0.02677 | 20515.9 | 0.12475 | 28885.3 | 0.12475 | 35650.8 | 1.3895 | 59752.1 | 1 | 57598.5
0.10244 | 520000 | 0.10244 | 170000 | 0.67026 | 1720000 | 0.67026 | 418000 | 0.01044 | 40671.6 | 0.01044 | 11819.7 | 0.03179 | 4431.79 | 0.03179 | 9422.29 | 0.00583 | 5991.61 | 0.00583 | 9592.86 | 0.03685 | 20086.6 | 0.03685 | 16707.8 | 0.03132 | 146000 | 0.03132 | 67585.3 | 0.02679 | 41588.8 | 0.02679 | 20040.6 | 0.12475 | 28885.3 | 0.12475 | 35650.8 | 1.62488 | 67086 | 1.16941 | 60250.2
0.12665 | 565000 | 0.12665 | 160000 | 0.7134 | 1770000 | 0.7134 | 417000 | 0.0105 | 40941.4 | 0.0105 | 11558 | 0.03471 | 5100.26 | 0.03471 | 10043.7 | 0.00645 | 6770.81 | 0.00583 | 9613.15 | 0.04128 | 20778.6 | 0.04128 | 17290.7 | 0.03162 | 147000 | 0.03162 | 67808.4 | 0.02683 | 42978.9 | 0.02683 | 20557.6 | 0.12682 | 28843.9 | 0.12682 | 35594.4 | 1.66128 | 68297.6 | 1.1956 | 61371.4
0.1419 | 553000 | 0.1419 | 169000 | 0.82599 | 1790000 | 0.82599 | 442000 | 0.01054 | 45548.9 | 0.01054 | 13367.5 | 0.04401 | 6532.65 | 0.04401 | 11481.5 | 0.00734 | 7234.06 | 0.00645 | 10459.1 | 0.04306 | 20680.5 | 0.04306 | 17457 | 0.04016 | 155000 | 0.04016 | 72002.1 | 0.02703 | 40316.7 | 0.02703 | 20364 | 0.12986 | 29996.7 | 0.12986 | 36334.2 | 1.68179 | 68881 | 1.21036 | 61587.4
0.14686 | 568000 | 0.14686 | 165000 | 1.00003 | 1810000 | 1.00003 | 454000 | 0.01187 | 42012.6 | 0.01187 | 12587.7 | 0.0441 | 6516.19 | 0.0441 | 11449.6 | 0.00923 | 8756.93 | 0.00734 | 10722.9 | 0.04853 | 21803.1 | 0.04853 | 18316.6 | 0.04217 | 159000 | 0.04217 | 72287.5 | 0.03403 | 43072.9 | 0.03403 | 20998.7 | 0.13895 | 31919.9 | 0.13895 | 37110.7 | 1.9307 | 75481.3 | 1.3895 | 62788.1
0.15367 | 564000 | 0.15367 | 168000 | 1.0623 | 1840000 | 1.0623 | 464000 | 0.01443 | 42894.1 | 0.01443 | 12854.1 | 0.04417 | 6532.02 | 0.04417 | 11480.4 | 0.00924 | 8762.29 | 0.00923 | 11917.6 | 0.05121 | 23290.3 | 0.05121 | 18638.9 | 0.04351 | 159000 | 0.04351 | 72946.8 | 0.03412 | 43157 | 0.03412 | 21027.5 | 0.14721 | 33838.9 | 0.14721 | 37771.6 | 2.25777 | 82861.6 | 1.62488 | 64523.5
0.15892 | 592000 | 0.15892 | 157000 | 1.11794 | 1920000 | 1.11794 | 528000 | 0.01585 | 47536.7 | 0.01585 | 14570.2 | 0.04823 | 7358.4 | 0.04823 | 12084.6 | 0.01022 | 9464.5 | 0.00924 | 12019.8 | 0.05736 | 23986.2 | 0.05736 | 19401.9 | 0.05355 | 168000 | 0.05355 | 77549.9 | 0.0372 | 46896.7 | 0.0372 | 21296.8 | 0.16911 | 36021.6 | 0.16911 | 38886.7 | 2.30833 | 84526.4 | 1.66128 | 65794
0.16235 | 568000 | 0.16235 | 168000 | 1.13068 | 1890000 | 1.13068 | 468000 | 0.01585 | 49148.5 | 0.01585 | 13493.5 | 0.06115 | 9221.45 | 0.06115 | 13543.4 | 0.01163 | 10331 | 0.01022 | 12779.8 | 0.05984 | 23913.1 | 0.05984 | 19773.8 | 0.05623 | 171000 | 0.05623 | 77117.3 | 0.03723 | 45460.1 | 0.03723 | 20944 | 0.18044 | 38326.8 | 0.18044 | 40036.5 | 2.33683 | 85093.8 | 1.68179 | 65926.5
0.20073 | 610000 | 0.20073 | 157000 | 1.46881 | 1950000 | 1.46881 | 498000 | 0.01654 | 44035.1 | 0.01654 | 14153 | 0.06127 | 9165.61 | 0.06127 | 13506 | 0.01464 | 12037.5 | 0.01163 | 13277 | 0.07115 | 26716.7 | 0.07115 | 20863.2 | 0.06046 | 174000 | 0.06046 | 79055.1 | 0.03728 | 46992 | 0.03728 | 21340.1 | 0.19307 | 40478.4 | 0.19307 | 40667.3 | 2.6827 | 91407.2 | 1.9307 | 66166.3
0.22489 | 601000 | 0.22489 | 164000 | 1.58496 | 1940000 | 1.58496 | 509000 | 0.01663 | 44044.8 | 0.01663 | 14626.8 | 0.06137 | 9220.56 | 0.06137 | 13542.1 | 0.01464 | 12076.7 | 0.01464 | 14579.6 | 0.07692 | 26567.1 | 0.07692 | 21922.7 | 0.07141 | 181000 | 0.07141 | 83471.7 | 0.04284 | 45842.6 | 0.04284 | 21743.6 | 0.20455 | 42408.3 | 0.20455 | 41315.6 | 3.13716 | 98620.4 | 2.25777 | 67120.8
0.23276 | 613000 | 0.23276 | 162000 | 1.68365 | 1970000 | 1.68365 | 519000 | 0.0167 | 49133.1 | 0.0167 | 15973.6 | 0.06701 | 10249.4 | 0.06701 | 14145.8 | 0.01619 | 13309.4 | 0.01464 | 14599.8 | 0.0797 | 27508.7 | 0.0797 | 21990.5 | 0.07499 | 185000 | 0.07499 | 82483.8 | 0.05169 | 51017.3 | 0.05169 | 22387.2 | 0.22185 | 43647.4 | 0.22185 | 41990.9 | 3.20742 | 101000 | 2.30833 | 68495.2
0.24356 | 611000 | 0.24356 | 165000 | 1.77181 | 2040000 | 1.77181 | 567000 | 0.01882 | 45234.2 | 0.01882 | 14944.6 | 0.08497 | 12519.5 | 0.08497 | 15449.7 | 0.01843 | 14031.5 | 0.01619 | 15267.7 | 0.08314 | 27453.4 | 0.08314 | 22526.8 | 0.08401 | 190000 | 0.08401 | 85579.4 | 0.05173 | 49423.5 | 0.05173 | 22134.2 | 0.22185 | 43647.4 | 0.22185 | 41990.9 | 3.24702 | 101000 | 2.33683 | 68639.7
0.25187 | 636000 | 0.25187 | 155000 | 1.792 | 2030000 | 1.792 | 525000 | 0.01894 | 47943.7 | 0.01894 | 13503.2 | 0.08514 | 12401.8 | 0.08514 | 15441.4 | 0.0187 | 14281 | 0.01843 | 16218.6 | 0.09886 | 30498.4 | 0.09886 | 23627 | 0.09522 | 197000 | 0.09522 | 89624.6 | 0.05179 | 51121 | 0.05179 | 22432.7 | 0.22552 | 43644.9 | 0.22552 | 41872.7 | 3.72759 | 107000 | 2.6827 | 68069.1
0.25731 | 615000 | 0.25731 | 165000 | 2.51202 | 2100000 | 2.51202 | 571000 | 0.02287 | 46537.8 | 0.02287 | 15653 | 0.08527 | 12518.3 | 0.08527 | 15448.2 | 0.0232 | 16169.6 | 0.0187 | 16236.8 | 0.09888 | 30823.8 | 0.09888 | 23806.4 | 0.1 | 199000 | 0.1 | 88204.7 | 0.05393 | 48666.7 | 0.05393 | 22623.7 | 0.25072 | 47323.2 | 0.25072 | 43374.6 | 4.35907 | 114000 | 3.13716 | 68577.6
0.31814 | 653000 | 0.31814 | 156000 | 2.61194 | 2130000 | 2.61194 | 572000 | 0.02512 | 52516.9 | 0.02512 | 15911.6 | 0.09311 | 13580.8 | 0.09311 | 15937.4 | 0.0232 | 16108.4 | 0.0232 | 17881.6 | 0.09928 | 30584.6 | 0.09928 | 23678.2 | 0.11673 | 208000 | 0.11673 | 92845.3 | 0.05407 | 48795.5 | 0.05407 | 22665.8 | 0.26827 | 49531 | 0.26827 | 43923.5 | 4.4567 | 116000 | 3.20742 | 69865.7
0.35643 | 647000 | 0.35643 | 165000 | 2.6684 | 2120000 | 2.6684 | 582000 | 0.02512 | 51374.8 | 0.02512 | 17608.6 | 0.1 | 14798.8 | 0.1 | 16465.2 | 0.02355 | 16479.7 | 0.0232 | 17847.2 | 0.09955 | 30823.8 | 0.09955 | 23806.4 | 0.12698 | 213000 | 0.12698 | 96041.6 | 0.06789 | 51589.1 | 0.06789 | 23730.3 | 0.28422 | 51484.9 | 0.28422 | 44516.3 | 4.51172 | 117000 | 3.24702 | 69920.8
0.36891 | 658000 | 0.36891 | 161000 | 2.80816 | 2190000 | 2.80816 | 627000 | 0.02621 | 47907.9 | 0.02621 | 16882.3 | 0.10009 | 14816.2 | 0.10009 | 16284.3 | 0.02567 | 17366.2 | 0.02355 | 17956 | 0.09957 | 30625.1 | 0.09957 | 23731.4 | 0.13335 | 215000 | 0.13335 | 94566.8 | 0.07182 | 55207.3 | 0.07182 | 23828.1 | 0.30073 | 51571 | 0.30073 | 44797.3 | 5.17947 | 122000 | 3.72759 | 69015.4
0.38601 | 656000 | 0.38601 | 165000 | 2.84015 | 2200000 | 2.84015 | 586000 | 0.02636 | 47943.7 | 0.02636 | 16803 | 0.10025 | 14592.1 | 0.10025 | 16265.1 | 0.02921 | 18413.5 | 0.02567 | 18591.4 | 0.1 | 30779.7 | 0.1 | 23780 | 0.1622 | 227000 | 0.1622 | 100000 | 0.07187 | 53564.1 | 0.07187 | 23742 | 0.34838 | 56715.2 | 0.34838 | 46539.7 | 6.0569 | 129000 | 4.35907 | 69255.1
0.39918 | 678000 | 0.39918 | 155000 | 3.98132 | 2270000 | 3.98132 | 634000 | 0.02647 | 52881.8 | 0.02647 | 19199.5 | 0.10038 | 14608.3 | 0.10038 | 16338.3 | 0.02964 | 18744.4 | 0.02921 | 19763.4 | 0.10319 | 31356.9 | 0.10319 | 24063 | 0.16933 | 231000 | 0.16933 | 103000 | 0.07197 | 55319.5 | 0.07197 | 23876.5 | 0.37276 | 58907.2 | 0.37276 | 47081.1 | 6.19256 | 132000 | 4.4567 | 70541
0.40782 | 661000 | 0.40782 | 165000 | 4.22913 | 2300000 | 4.22913 | 650000 | 0.02982 | 49134.8 | 0.02982 | 18343 | 0.10069 | 14816.2 | 0.10069 | 16284.3 | 0.03676 | 21139.2 | 0.02964 | 19948.1 | 0.11075 | 31511.2 | 0.11075 | 25153 | 0.17783 | 232000 | 0.17783 | 101000 | 0.08547 | 54638.5 | 0.08547 | 25078.4 | 0.39451 | 59847.3 | 0.39451 | 47720.9 | 6.26901 | 132000 | 4.51172 | 70518.5
0.44233 | 687000 | 0.44233 | 149000 | 4.45062 | 2400000 | 4.45062 | 654000 | 0.03002 | 51599.9 | 0.03002 | 17369.6 | 0.10084 | 14757.3 | 0.10084 | 16259 | 0.03677 | 21003.5 | 0.03676 | 21925.3 | 0.11553 | 31570 | 0.11553 | 25903.6 | 0.22537 | 249000 | 0.22537 | 108000 | 0.0857 | 54782.4 | 0.0857 | 25117.4 | 0.39451 | 59847.3 | 0.39451 | 47720.9 | 6.87334 | 139000 | 5.17947 | 69269
0.50423 | 695000 | 0.50423 | 156000 | 4.50141 | 2380000 | 4.50141 | 646000 | 0.03625 | 51353.7 | 0.03625 | 19506.9 | 0.10093 | 14761.3 | 0.10093 | 16309.4 | 0.03732 | 21333.3 | 0.03677 | 21859.2 | 0.12191 | 32321.7 | 0.12191 | 26655.9 | 0.22581 | 250000 | 0.22581 | 109000 | 0.0998 | 59638.8 | 0.0998 | 25655 | 0.39493 | 60825.1 | 0.39493 | 47700.4 | 7.19686 | 137000 | 6.0569 | 69514.5
0.56492 | 690000 | 0.56492 | 165000 | 4.6447 | 2340000 | 4.6447 | 661000 | 0.03981 | 57372.7 | 0.03981 | 19665.5 | 0.11806 | 16216.3 | 0.11806 | 17070.7 | 0.04068 | 22442.7 | 0.03732 | 21975.8 | 0.13737 | 34814.8 | 0.13737 | 27012.3 | 0.23714 | 251000 | 0.23714 | 109000 | 0.09987 | 57931 | 0.09987 | 25800.3 | 0.40103 | 59694.3 | 0.40103 | 47703.3 | 8.41604 | 144000 | 6.19256 | 70447.6
0.58469 | 701000 | 0.58469 | 163000 | 6.31006 | 2460000 | 6.31006 | 696000 | 0.03981 | 56564.2 | 0.03981 | 22197.9 | 0.1183 | 16129.1 | 0.1183 | 17066.4 | 0.0463 | 23892.7 | 0.04068 | 22665.8 | 0.1374 | 35193.8 | 0.1374 | 27221.9 | 0.30112 | 271000 | 0.30112 | 116000 | 0.1 | 59760 | 0.1 | 25707.2 | 0.48407 | 66400.4 | 0.48407 | 49962.1 | 8.60453 | 147000 | 6.26901 | 70489.8
0.61179 | 701000 | 0.61179 | 167000 | 6.7027 | 2500000 | 6.7027 | 720000 | 0.04154 | 52663.3 | 0.04154 | 20870.9 | 0.11848 | 16214.8 | 0.11848 | 17069.1 | 0.04698 | 24236 | 0.0463 | 24195.8 | 0.13795 | 34981.3 | 0.13795 | 27107.9 | 0.31315 | 272000 | 0.31315 | 116000 | 0.10343 | 60520.8 | 0.10343 | 25970.7 | 0.51795 | 68628.5 | 0.51795 | 50503.8 | 8.71077 | 148000 | 6.87334 | 71314
0.63266 | 718000 | 0.63266 | 158000 | 7.05382 | 2590000 | 7.05382 | 725000 | 0.04179 | 52776.1 | 0.04179 | 20968.8 | 0.12938 | 17394.9 | 0.12938 | 17545 | 0.05827 | 27334.9 | 0.04698 | 24325.7 | 0.13833 | 35193.8 | 0.13833 | 27221.9 | 0.31623 | 271000 | 0.31623 | 116000 | 0.10761 | 57847.8 | 0.10761 | 26664.3 | 0.53479 | 68122.4 | 0.53479 | 50849.6 | 9.55047 | 155000 | 7.19686 | 69235.5
0.64635 | 705000 | 0.64635 | 168000 | 7.13434 | 2570000 | 7.13434 | 708000 | 0.04196 | 58177.1 | 0.04196 | 23418.7 | 0.13895 | 18575.9 | 0.13895 | 17951.2 | 0.05828 | 27126 | 0.05827 | 26848.7 | 0.13835 | 34970.4 | 0.13835 | 27091.6 | 0.40155 | 292000 | 0.40155 | 123000 | 0.13547 | 61215.6 | 0.13547 | 28514.2 | 0.54875 | 70580.8 | 0.54875 | 51053.6 | 10 | 152000 | 8.41604 | 69599.9
0.70104 | 725000 | 0.70104 | 155000 | 8.25954 | 2590000 | 8.25954 | 757000 | 0.04727 | 54392.2 | 0.04727 | 22460.1 | 0.13908 | 18653 | 0.13908 | 17827.4 | 0.05914 | 27607.8 | 0.05828 | 26744.7 | 0.13895 | 35152.2 | 0.13895 | 27165.6 | 0.4217 | 292000 | 0.4217 | 123000 | 0.13583 | 61363.7 | 0.13583 | 28573.6 | 0.58447 | 74033.8 | 0.58447 | 52828.8 | 11.6941 | 158000 | 8.60453 | 70171.1
0.79916 | 735000 | 0.79916 | 161000 | 10.0007 | 2680000 | 10.0007 | 759000 | 0.04758 | 57119.9 | 0.04758 | 21269.9 | 0.1393 | 18433.4 | 0.1393 | 17827.8 | 0.06447 | 28768.6 | 0.05914 | 26764 | 0.14338 | 35797.6 | 0.14338 | 27507.2 | 0.43512 | 297000 | 0.43512 | 125000 | 0.13867 | 64394.1 | 0.13867 | 28043.5 | 0.67262 | 76190.8 | 0.67262 | 53678 | 11.956 | 162000 | 8.71077 | 70180.1
0.80138 | 736000 | 0.80138 | 161000 | 10.6231 | 2720000 | 10.6231 | 789000 | 0.05746 | 57382.1 | 0.05746 | 24200.5 | 0.13948 | 18470.4 | 0.13948 | 17884 | 0.07337 | 30877 | 0.06447 | 27491.1 | 0.15388 | 36161.4 | 0.15388 | 28959.8 | 0.53548 | 315000 | 0.53548 | 130000 | 0.13877 | 62693.4 | 0.13877 | 28395.9 | 0.70155 | 76923.4 | 0.70155 | 54395.6 | 12.1036 | 162000 | 9.55047 | 70823.1
0.89533 | 733000 | 0.89533 | 173000 | 11.1797 | 2840000 | 11.1797 | 757000 | 0.06309 | 62904 | 0.06309 | 27341.3 | 0.13991 | 18653 | 0.13991 | 17827.4 | 0.07445 | 31309.8 | 0.07337 | 29519.8 | 0.16052 | 36375.5 | 0.16052 | 29959.4 | 0.56234 | 315000 | 0.56234 | 130000 | 0.13895 | 64525 | 0.13895 | 28100.5 | 0.70155 | 76923.4 | 0.70155 | 54395.6 | 13.2703 | 169000 | 10 | 69015.2
0.92668 | 744000 | 0.92668 | 169000 | 11.3073 | 2790000 | 11.3073 | 768000 | 0.06309 | 63010.5 | 0.06309 | 23899.6 | 0.14012 | 18594.1 | 0.14012 | 17872.2 | 0.09235 | 35165.5 | 0.07445 | 29628.3 | 0.19087 | 39829.2 | 0.19087 | 31081.2 | 0.6046 | 323000 | 0.6046 | 133000 | 0.14371 | 65328.5 | 0.14371 | 28379.3 | 0.71315 | 76762 | 0.71315 | 54369.4 | 13.895 | 166000 | 11.6941 | 69689.8
0.96963 | 745000 | 0.96963 | 172000 | 14.6877 | 2890000 | 14.6877 | 860000 | 0.06584 | 59134.3 | 0.06584 | 25819.2 | 0.14025 | 18626.4 | 0.14025 | 17832 | 0.09237 | 35019.2 | 0.09235 | 32536.2 | 0.19091 | 40189.2 | 0.19091 | 31316.6 | 0.71407 | 339000 | 0.71407 | 138000 | 0.17054 | 64831.9 | 0.17054 | 30707.4 | 0.71969 | 78479.9 | 0.71969 | 54405.9 | 16.2488 | 172000 | 11.956 | 69817
0.99245 | 758000 | 0.99245 | 166000 | 15.8501 | 2910000 | 15.8501 | 819000 | 0.06623 | 59122.6 | 0.06623 | 26310.5 | 0.16404 | 20204.2 | 0.16404 | 18481.5 | 0.09373 | 35448.8 | 0.09237 | 32440.6 | 0.19169 | 39974.9 | 0.19169 | 31160.1 | 0.74989 | 340000 | 0.74989 | 138000 | 0.19268 | 69654.2 | 0.19268 | 31072.7 | 0.76248 | 80563.7 | 0.76248 | 55023.3 | 16.6128 | 176000 | 12.1036 | 69859.7
1.00272 | 759000 | 1.00272 | 166000 | 16.8365 | 2950000 | 16.8365 | 861000 | 0.0665 | 64695.7 | 0.0665 | 28559.1 | 0.16438 | 20114.3 | 0.16438 | 18464.5 | 0.10218 | 36926.4 | 0.09373 | 32534.4 | 0.19221 | 40189.2 | 0.19221 | 31316.6 | 0.84009 | 352000 | 0.84009 | 141000 | 0.19282 | 67972.1 | 0.19282 | 31654 | 0.81211 | 84380.2 | 0.81211 | 56827.8 | 16.8179 | 177000 | 13.2703 | 70409
1.02439 | 749000 | 1.02439 | 174000 | 17.7189 | 3080000 | 17.7189 | 813000 | 0.07491 | 61239.1 | 0.07491 | 27829.6 | 0.16463 | 20202.2 | 0.16463 | 18479.7 | 0.10268 | 37261.8 | 0.10218 | 33289.1 | 0.19224 | 40026.5 | 0.19224 | 31182.8 | 0.86927 | 352000 | 0.86927 | 141000 | 0.19307 | 69795.8 | 0.19307 | 31135.9 | 0.9346 | 86576.5 | 0.9346 | 58046.3 | 18.4391 | 184000 | 13.895 | 68953.7
1.11107 | 764000 | 1.11107 | 165000 | 17.921 | 3030000 | 17.921 | 827000 | 0.0754 | 63681.2 | 0.0754 | 26241.2 | 0.17978 | 21515.4 | 0.17978 | 18861.1 | 0.11629 | 39782.6 | 0.10268 | 33451.5 | 0.19307 | 40196 | 0.19307 | 31262.6 | 0.95223 | 364000 | 0.95223 | 145000 | 0.19968 | 70604 | 0.19968 | 31480.3 | 0.951 | 85803.4 | 0.951 | 58513.4 | 19.307 | 180000 | 16.2488 | 69850.9
1.2666 | 777000 | 1.2666 | 171000 | 25.1206 | 3150000 | 25.1206 | 879000 | 0.09107 | 65212.4 | 0.09107 | 29724.3 | 0.19307 | 22741.8 | 0.19307 | 19209.3 | 0.118 | 40108.3 | 0.11629 | 35575.2 | 0.19322 | 39528.7 | 0.19322 | 32723.6 | 1 | 365000 | 1 | 145000 | 0.2147 | 68765.6 | 0.2147 | 33208.6 | 1 | 88863.6 | 1 | 58937.7 | 22.5777 | 185000 | 16.6128 | 69605
1.27011 | 777000 | 1.27011 | 171000 | 26.6821 | 3210000 | 26.6821 | 930000 | 0.09999 | 70624.3 | 0.09999 | 29256 | 0.19325 | 22770.3 | 0.19325 | 19091 | 0.12931 | 42045.7 | 0.118 | 35686.4 | 0.19923 | 40901.5 | 0.19923 | 31629.5 | 1.1673 | 382000 | 1.1673 | 150000 | 0.21527 | 68936.5 | 0.21527 | 33306.3 | 1.05947 | 90966.9 | 1.05947 | 59851.6 | 23.0833 | 190000 | 16.8179 | 69543.7
1.419 | 778000 | 1.419 | 183000 | 28.0829 | 3330000 | 28.0829 | 854000 | 0.09999 | 71315.2 | 0.09999 | 33744.3 | 0.19356 | 22588.1 | 0.19356 | 19152.2 | 0.14636 | 45064 | 0.12931 | 36702.6 | 0.21382 | 41585.3 | 0.21382 | 33459.8 | 1.19518 | 381000 | 1.19518 | 150000 | 0.26773 | 75515.9 | 0.26773 | 34772 | 1.12843 | 95343.4 | 1.12843 | 61492.3 | 23.3683 | 191000 | 18.4391 | 70010.2
1.46871 | 787000 | 1.46871 | 181000 | 28.4033 | 3280000 | 28.4033 | 886000 | 0.10435 | 67299.1 | 0.10435 | 31849.1 | 0.1938 | 22702.7 | 0.1938 | 19208.1 | 0.14639 | 44976.8 | 0.14636 | 38821.7 | 0.22304 | 42138 | 0.22304 | 34721.7 | 1.20785 | 382000 | 1.20785 | 150000 | 0.26792 | 73960 | 0.26792 | 35591.5 | 1.24755 | 95420.9 | 1.24755 | 63566.1 | 25.621 | 198000 | 19.307 | 69218.6
1.53676 | 788000 | 1.53676 | 184000 | 29.7442 | 3450000 | 29.7442 | 868000 | 0.10496 | 67321.4 | 0.10496 | 32030.6 | 0.19441 | 22770.3 | 0.19441 | 19091 | 0.14855 | 45389.1 | 0.14639 | 38842.4 | 0.26522 | 45740.6 | 0.26522 | 35853 | 1.26982 | 391000 | 1.26982 | 153000 | 0.26827 | 75669.4 | 0.26827 | 34842.7 | 1.24755 | 95420.9 | 1.24755 | 63566.1 | 26.827 | 194000 | 22.5777 | 70224.1
1.57293 | 798000 | 1.57293 | 179000 | 39.8135 | 3420000 | 39.8135 | 938000 | 0.10539 | 73263.6 | 0.10539 | 34378.8 | 0.1947 | 22755.2 | 0.1947 | 19189.8 | 0.16194 | 47070.4 | 0.14855 | 38850.1 | 0.26527 | 46235.5 | 0.26527 | 36084.9 | 1.33352 | 393000 | 1.33352 | 153000 | 0.27029 | 73086 | 0.27029 | 36101.5 | 1.26818 | 95287.4 | 1.26818 | 63529.7 | 32.0742 | 204000 | 23.0833 | 69498.6
1.58923 | 800000 | 1.58923 | 180000 | 44.5088 | 3590000 | 44.5088 | 897000 | 0.11873 | 69800.1 | 0.11873 | 33916 | 0.19487 | 22780.8 | 0.19487 | 19180.3 | 0.16279 | 47290.2 | 0.16194 | 39854.5 | 0.26635 | 45928.3 | 0.26635 | 35979.6 | 1.62195 | 413000 | 1.62195 | 159000 | 0.27746 | 76562.9 | 0.27746 | 35230.8 | 1.29862 | 97456.8 | 1.29862 | 63526.4 | 32.4702 | 205000 | 23.3683 | 69630.9
1.62356 | 794000 | 1.62356 | 186000 | 45.016 | 3550000 | 45.016 | 941000 | 0.11951 | 72477.1 | 0.11951 | 32102.3 | 0.22794 | 24419.6 | 0.22794 | 19674.8 | 0.18429 | 50767.8 | 0.16279 | 39941.7 | 0.26707 | 46235.5 | 0.26707 | 36084.9 | 1.6607 | 413000 | 1.6607 | 159000 | 0.34028 | 77843.2 | 0.34028 | 39363.1 | 1.3895 | 99905.2 | 1.3895 | 64647.2 | 35.6003 | 212000 | 25.621 | 69966.1
1.76093 | 806000 | 1.76093 | 179000 | 47.1412 | 3720000 | 47.1412 | 927000 | 0.14434 | 75309.9 | 0.14434 | 36080 | 0.2284 | 24333.9 | 0.2284 | 19687.3 | 0.18701 | 51197.2 | 0.18429 | 42072.7 | 0.26711 | 45987.3 | 0.26711 | 35977.3 | 1.67831 | 414000 | 1.67831 | 159000 | 0.34118 | 77996.5 | 0.34118 | 39432.7 | 1.47212 | 102000 | 1.47212 | 65775.2 | 37.2759 | 207000 | 26.827 | 69555
2.00745 | 819000 | 2.00745 | 190000 | 63.1006 | 3700000 | 63.1006 | 997000 | 0.15847 | 80061.2 | 0.15847 | 36056.7 | 0.22876 | 24417.3 | 0.22876 | 19672.9 | 0.20493 | 53190.9 | 0.18701 | 42134.4 | 0.26827 | 46150.6 | 0.26827 | 36114.6 | 1.69333 | 419000 | 1.69333 | 161000 | 0.372 | 82180.4 | 0.372 | 39183.4 | 1.56795 | 107000 | 1.56795 | 67415.6 | 44.567 | 218000 | 32.0742 | 69817.5
2.01299 | 819000 | 2.01299 | 191000 | 70.5427 | 3870000 | 70.5427 | 930000 | 0.15847 | 81863.4 | 0.15847 | 39934.4 | 0.2498 | 25747.1 | 0.2498 | 20054.1 | 0.23197 | 57155.7 | 0.20493 | 43352.1 | 0.27683 | 46938.9 | 0.27683 | 36538.8 | 1.77828 | 421000 | 1.77828 | 161000 | 0.37227 | 80904.2 | 0.37227 | 40198.9 | 1.69115 | 106000 | 1.69115 | 69601.9 | 45.1172 | 218000 | 32.4702 | 69929.6
2.24895 | 821000 | 2.24895 | 202000 | 71.3456 | 3830000 | 71.3456 | 996000 | 0.16539 | 77743 | 0.16539 | 38560.2 | 0.26827 | 26909.1 | 0.26827 | 20328.8 | 0.23201 | 57058.1 | 0.23197 | 45390.8 | 0.2971 | 48110.7 | 0.2971 | 38707 | 2.2537 | 447000 | 2.2537 | 169000 | 0.37276 | 82347.4 | 0.37276 | 39263 | 1.80442 | 109000 | 1.80442 | 70148.9 | 49.4664 | 225000 | 35.6003 | 70144.6
2.32774 | 831000 | 2.32774 | 200000 | 74.7143 | 3980000 | 74.7143 | 987000 | 0.16635 | 77882.7 | 0.16635 | 39081.7 | 0.26852 | 27075.7 | 0.26852 | 20247.1 | 0.23543 | 57549.1 | 0.23201 | 45367.7 | 0.30623 | 48802.3 | 0.30623 | 40154.3 | 2.2581 | 448000 | 2.2581 | 168000 | 0.38553 | 83397.6 | 0.38553 | 39701.4 | 1.9307 | 112000 | 1.9307 | 71702.9 | 51.7947 | 221000 | 37.2759 | 70520.2
2.4356 | 833000 | 2.4356 | 203000 | 100 | 4000000 | 100 | 1060000 | 0.16703 | 83918.4 | 0.16703 | 41106.4 | 0.26895 | 26938.6 | 0.26895 | 20330.9 | 0.25666 | 59452.4 | 0.23543 | 45511.9 | 0.30992 | 48985.9 | 0.30992 | 40150.1 | 2.30754 | 447000 | 2.30754 | 168000 | 0.42838 | 83138.7 | 0.42838 | 42959.5 | 2.04551 | 114000 | 2.04551 | 73137.7 | 61.9256 | 231000 | 44.567 | 70843.8
2.49293 | 843000 | 2.49293 | 203000 | 111.802 | 4160000 | 111.802 | 997000 | 0.18818 | 80631.3 | 0.18818 | 40744.7 | 0.26929 | 26997.1 | 0.26929 | 20351.8 | 0.25799 | 59936.6 | 0.25666 | 46629.1 | 0.36852 | 52808.9 | 0.36852 | 41388.9 | 2.332 | 448000 | 2.332 | 168000 | 0.5169 | 89935.2 | 0.5169 | 44219.6 | 2.17866 | 119000 | 2.17866 | 74715.3 | 62.6901 | 232000 | 45.1172 | 70844.3
2.51878 | 844000 | 2.51878 | 203000 | 113.075 | 4130000 | 113.075 | 1050000 | 0.18941 | 83710.6 | 0.18941 | 38793.4 | 0.27013 | 27075.7 | 0.27013 | 20247.1 | 0.29208 | 63958.1 | 0.25799 | 46662.3 | 0.3686 | 53290.3 | 0.3686 | 41707.6 | 2.37137 | 451000 | 2.37137 | 169000 | 0.51727 | 88966.1 | 0.51727 | 45526.4 | 2.21848 | 117000 | 2.21848 | 76851.2 | 68.7334 | 239000 | 49.4664 | 70895
2.57318 | 838000 | 2.57318 | 207000 | 118.414 | 4280000 | 118.414 | 986000 | 0.22876 | 87827.4 | 0.22876 | 42665.1 | 0.27054 | 27067.1 | 0.27054 | 20267.9 | 0.29638 | 64411.2 | 0.29208 | 48668.4 | 0.37009 | 52944.1 | 0.37009 | 41478.3 | 3.1315 | 483000 | 3.1315 | 179000 | 0.51795 | 90118 | 0.51795 | 44309.5 | 2.21849 | 117000 | 2.21849 | 76851.2 | 71.9686 | 234000 | 51.7947 | 72216
2.79092 | 847000 | 2.79092 | 206000 | 177.195 | 4450000 | 177.195 | 1040000 | 0.25117 | 92325.1 | 0.25117 | 43640.5 | 0.27078 | 27085.9 | 0.27078 | 20265.8 | 0.32479 | 66796 | 0.29638 | 48763.8 | 0.37109 | 53290.3 | 0.37109 | 41707.6 | 3.16228 | 482000 | 3.16228 | 177000 | 0.53569 | 91318.3 | 0.53569 | 44902 | 2.25518 | 116000 | 2.25518 | 76851.2 | 80.2417 | 248000 | 61.9256 | 72439.4
3.18161 | 865000 | 3.18161 | 218000 | 179.211 | 4450000 | 179.211 | 1110000 | 0.25117 | 94690.5 | 0.25117 | 46751.4 | 0.31672 | 28757.2 | 0.31672 | 20785.8 | 0.36765 | 71390.3 | 0.32479 | 50147.8 | 0.37115 | 53084.7 | 0.37115 | 41562.9 | 3.20631 | 483000 | 3.20631 | 177000 | 0.5393 | 89064.4 | 0.5393 | 46941 | 2.50724 | 122000 | 2.50724 | 78547.4 | 86.0453 | 245000 | 62.6901 | 72547.6
3.19041 | 864000 | 3.19041 | 219000 | 183.29 | 4400000 | 183.29 | 1030000 | 0.26213 | 90690.1 | 0.26213 | 45506.4 | 0.31736 | 28634.9 | 0.31736 | 20768.5 | 0.36771 | 71305.3 | 0.36765 | 51905.3 | 0.37276 | 53290.3 | 0.37276 | 41671.2 | 3.2403 | 485000 | 3.2403 | 178000 | 0.54073 | 89248.8 | 0.54073 | 47023.3 | 2.6827 | 125000 | 2.6827 | 80479.4 | 87.1077 | 246000 | 68.7334 | 72451.2
3.56435 | 870000 | 3.56435 | 232000 | 187.675 | 4510000 | 187.675 | 1050000 | 0.26366 | 90689.9 | 0.26366 | 46133.7 | 0.31786 | 28754.4 | 0.31786 | 20783.7 | 0.37312 | 71757.9 | 0.36771 | 51896.7 | 0.38465 | 54184.1 | 0.38465 | 42161.1 | 4.21696 | 515000 | 4.21696 | 186000 | 0.67894 | 95639.5 | 0.67894 | 51199.3 | 2.84222 | 128000 | 2.84222 | 82183.1 | 95.5047 | 253000 | 71.9686 | 74872.9
3.63344 | 860000 | 3.63344 | 222000 | 280.833 | 4770000 | 280.833 | 1080000 | 0.26473 | 96598.9 | 0.26473 | 47884.5 | 0.34709 | 30097.4 | 0.34709 | 21084.6 | 0.40679 | 74342.3 | 0.37312 | 52100.6 | 0.41282 | 56030.7 | 0.41282 | 44654.2 | 4.35121 | 522000 | 4.35121 | 188000 | 0.71823 | 98945.1 | 0.71823 | 49996.6 | 3.00733 | 129000 | 3.00733 | 85503.4 | 100 | 247000 | 80.2417 | 71640.7
3.68922 | 879000 | 3.68922 | 231000 | 284.033 | 4780000 | 284.033 | 1160000 | 0.29825 | 94042.5 | 0.29825 | 47940.3 | 0.37276 | 31301.7 | 0.37276 | 21366 | 0.40887 | 74584.1 | 0.40679 | 53265.1 | 0.43063 | 57203.6 | 0.43063 | 46181.2 | 4.45516 | 520000 | 4.45516 | 186000 | 0.71875 | 98322 | 0.71875 | 51355.6 | 3.02723 | 133000 | 3.02723 | 83698.1 | 111.495 | 262000 | 86.0453 | 75041
3.8602 | 882000 | 3.8602 | 234000 | 290.494 | 4800000 | 290.494 | 1060000 | 0.3002 | 96219.9 | 0.3002 | 46724.4 | 0.37311 | 31486 | 0.37311 | 21238.7 | 0.46291 | 79182.4 | 0.40887 | 53348.6 | 0.48535 | 60739.2 | 0.48535 | 48797.9 | 4.50238 | 523000 | 4.50238 | 188000 | 0.71969 | 99146.2 | 0.71969 | 50098.2 | 3.48379 | 137000 | 3.48379 | 88658.8 | 119.56 | 259000 | 87.1077 | 75349.4
3.95108 | 890000 | 3.95108 | 237000 | 297.45 | 4850000 | 297.45 | 1060000 | 0.36256 | 103000 | 0.36256 | 49178 | 0.3737 | 31361.1 | 0.3737 | 21366.2 | 0.46972 | 79713.8 | 0.46291 | 55110.4 | 0.51206 | 61264.7 | 0.51206 | 47597.6 | 5.62341 | 550000 | 5.62341 | 195000 | 0.74075 | 101000 | 0.74075 | 49382.9 | 3.72759 | 140000 | 3.72759 | 91026.2 | 121.036 | 259000 | 95.5047 | 75064
3.99204 | 892000 | 3.99204 | 238000 | 445.091 | 5110000 | 445.091 | 1120000 | 0.37459 | 107000 | 0.37459 | 51470.4 | 0.37418 | 31382.6 | 0.37418 | 21357.1 | 0.51474 | 82476.8 | 0.46972 | 55328.8 | 0.51217 | 61831.4 | 0.51217 | 47876.1 | 6.04598 | 562000 | 6.04598 | 198000 | 0.74434 | 100000 | 0.74434 | 50695.7 | 3.94509 | 143000 | 3.94509 | 96008.7 | 132.703 | 267000 | 100 | 78373.7
4.07827 | 888000 | 4.07827 | 239000 | 450.127 | 5130000 | 450.127 | 1210000 | 0.39808 | 107000 | 0.39808 | 51232.8 | 0.37534 | 31486 | 0.37534 | 21238.7 | 0.58268 | 87512.2 | 0.51474 | 56570.4 | 0.51424 | 61433.4 | 0.51424 | 47691.8 | 6.19042 | 558000 | 6.19042 | 196000 | 0.85474 | 103000 | 0.85474 | 55730.4 | 3.94509 | 143000 | 3.94509 | 96008.7 | 154.922 | 276000 | 111.495 | 75260.3
4.42338 | 896000 | 4.42338 | 245000 | 460.405 | 5110000 | 460.405 | 1110000 | 0.39808 | 110000 | 0.39808 | 53675.5 | 0.37591 | 31465.2 | 0.37591 | 21241.1 | 0.58277 | 87477.1 | 0.58268 | 58281.1 | 0.51563 | 61831.4 | 0.51563 | 47876.1 | 6.25604 | 563000 | 6.25604 | 198000 | 0.857 | 103000 | 0.857 | 55833.2 | 3.94926 | 143000 | 3.94926 | 93319.4 | 166.128 | 274000 | 119.56 | 78757.7
4.43476 | 899000 | 4.43476 | 248000 | 471.432 | 5150000 | 471.432 | 1100000 | 0.41545 | 106000 | 0.41545 | 52369.5 | 0.37624 | 31490.9 | 0.37624 | 21255.6 | 0.59134 | 88089.4 | 0.58277 | 58262.1 | 0.51571 | 61544.6 | 0.51571 | 47782.3 | 7.49894 | 586000 | 7.49894 | 203000 | 0.99797 | 109000 | 0.99797 | 56217.4 | 4.01034 | 142000 | 4.01034 | 95808.1 | 168.179 | 274000 | 121.036 | 78942.8
5.04259 | 916000 | 5.04259 | 259000 | 705.427 | 5450000 | 705.427 | 1150000 | 0.41787 | 106000 | 0.41787 | 53019.9 | 0.44008 | 33167.5 | 0.44008 | 21832.1 | 0.62063 | 88688.5 | 0.59134 | 58529.4 | 0.51795 | 61811.7 | 0.51795 | 47921.5 | 8.40087 | 604000 | 8.40087 | 207000 | 0.9987 | 109000 | 0.9987 | 57655 | 4.20632 | 149000 | 4.20632 | 94830.8 | 184.391 | 281000 | 132.703 | 78826.4
5.05647 | 916000 | 5.05647 | 260000 | 729.692 | 5460000 | 729.692 | 1100000 | 0.41957 | 112000 | 0.41957 | 54541.2 | 0.44097 | 33070.8 | 0.44097 | 21816.5 | 0.64473 | 90939.8 | 0.62063 | 59244.3 | 0.53447 | 62819.6 | 0.53447 | 48441.9 | 8.60156 | 600000 | 8.60156 | 207000 | 1 | 110000 | 1 | 56331.7 | 4.84071 | 153000 | 4.84071 | 101000 | 215.264 | 291000 | 154.922 | 80320.9
5.64915 | 927000 | 5.64915 | 277000 | 747.179 | 5480000 | 747.179 | 1130000 | 0.47269 | 110000 | 0.47269 | 54878.7 | 0.44166 | 33164.3 | 0.44166 | 21830 | 0.64801 | 91156.6 | 0.64473 | 59781.7 | 0.57361 | 65323.3 | 0.57361 | 51100.8 | 8.69274 | 605000 | 8.69274 | 209000 | 1.02927 | 112000 | 1.02927 | 55732.5 | 5.17947 | 157000 | 5.17947 | 104000 | 230.833 | 289000 | 166.128 | 83956.9
5.75858 | 915000 | 5.75858 | 273000 | 750.207 | 5180000 | 750.207 | 1150000 | 0.47578 | 111000 | 0.47578 | 54083.5 | 0.48228 | 34567 | 0.48228 | 22091.4 | 0.73365 | 96261.7 | 0.64801 | 59836.6 | 0.59836 | 66921.1 | 0.59836 | 52634.9 | 10 | 625000 | 10 | 212000 | 1.03426 | 111000 | 1.03426 | 56963.8 | 5.34787 | 158000 | 5.34787 | 108000 | 233.683 | 289000 | 168.179 | 84196.4
5.84699 | 933000 | 5.84699 | 276000 | 1117.94 | 5800000 | 1117.94 | 1170000 | 0.57462 | 120000 | 0.57462 | 55371.3 | 0.51453 | 37049.5 | 0.51453 | 21818.9 | 0.74444 | 96874.4 | 0.73365 | 61395.4 | 0.70475 | 70954.4 | 0.70475 | 53725.5 | 11.673 | 648000 | 11.673 | 215000 | 1.07605 | 111000 | 1.07605 | 60442 | 5.48747 | 161000 | 5.48747 | 107000 | 256.21 | 297000 | 184.391 | 83818.6
6.11806 | 937000 | 6.11806 | 279000 | 1156.49 | 5730000 | 1156.49 | 1110000 | 0.59369 | 124000 | 0.59369 | 59585.1 | 0.51505 | 37167.7 | 0.51505 | 21765.7 | 0.78158 | 97772.1 | 0.74444 | 61644.9 | 0.70581 | 70860.7 | 0.70581 | 53679.4 | 11.9518 | 644000 | 11.9518 | 218000 | 1.35467 | 120000 | 1.35467 | 65326.1 | 5.84467 | 166000 | 5.84467 | 108000 | 299.108 | 307000 | 215.264 | 86689.7
6.26204 | 946000 | 6.26204 | 287000 | 1184.21 | 5790000 | 1184.21 | 1130000 | 0.63092 | 127000 | 0.63092 | 60583.6 | 0.51597 | 37281.5 | 0.51597 | 21799.2 | 0.81579 | 100000 | 0.78158 | 63007.2 | 0.7115 | 71259.5 | 0.7115 | 54366.7 | 12.0785 | 650000 | 12.0785 | 219000 | 1.35825 | 120000 | 1.35825 | 65447.9 | 6.72615 | 172000 | 6.72615 | 116000 | 320.742 | 305000 | 230.833 | 90894
6.32704 | 949000 | 6.32704 | 290000 | 1188.99 | 5620000 | 1188.99 | 1170000 | 0.63092 | 124000 | 0.63092 | 58400.7 | 0.51795 | 35793.9 | 0.51795 | 22347.7 | 0.92349 | 105000 | 0.81579 | 63053.5 | 0.71165 | 71925.9 | 0.71165 | 54703 | 13.3352 | 665000 | 13.3352 | 219000 | 1.38668 | 121000 | 1.38668 | 62765.6 | 6.85784 | 179000 | 6.85784 | 114000 | 324.702 | 306000 | 233.683 | 91094
6.46363 | 945000 | 6.46363 | 287000 | 1832.95 | 6090000 | 1832.95 | 1100000 | 0.65845 | 124000 | 0.65845 | 58854.8 | 0.51813 | 37299.7 | 0.51813 | 21778.7 | 0.92359 | 105000 | 0.92349 | 64518.2 | 0.71453 | 71547.6 | 0.71453 | 54550.3 | 16.2195 | 692000 | 16.2195 | 222000 | 1.38769 | 122000 | 1.38769 | 64205 | 7.01547 | 176000 | 7.01547 | 122000 | 356.003 | 314000 | 256.21 | 90587.6
7.01066 | 954000 | 7.01066 | 301000 | 1876.87 | 6150000 | 1876.87 | 1130000 | 0.66229 | 124000 | 0.66229 | 59922 | 0.51844 | 36012.4 | 0.51844 | 22240.7 | 0.93719 | 106000 | 0.92359 | 64536.3 | 0.71647 | 71925.9 | 0.71647 | 54703 | 16.607 | 690000 | 16.607 | 229000 | 1.3895 | 122000 | 1.3895 | 62893.2 | 7.01547 | 176000 | 7.01547 | 122000 | 415.61 | 325000 | 299.108 | 94914.6
7.02865 | 956000 | 7.02865 | 301000 | 1884.44 | 5990000 | 1884.44 | 1190000 | 0.66497 | 129000 | 0.66497 | 61130.9 | 0.51925 | 35810.5 | 0.51925 | 22347.2 | 0.98393 | 107000 | 0.93719 | 64817.7 | 0.71658 | 71560.3 | 0.71658 | 54588.8 | 16.7831 | 697000 | 16.7831 | 230000 | 1.43017 | 124000 | 1.43017 | 62364 | 7.1315 | 176000 | 7.1315 | 122000 | 445.67 | 324000 | 320.742 | 99710.5
7.99193 | 978000 | 7.99193 | 319000 | 1884.49 | 5830000 | 1884.49 | 991000 | 0.74916 | 128000 | 0.74916 | 61561.3 | 0.51992 | 35888 | 0.51992 | 22412.7 | 1.02182 | 110000 | 0.98393 | 66137.4 | 0.71969 | 71889 | 0.71969 | 54697.1 | 17.7828 | 706000 | 17.7828 | 227000 | 1.4371 | 123000 | 1.4371 | 63525.7 | 7.19686 | 178000 | 7.19686 | 119000 | 451.172 | 324000 | 324.702 | 99963.4
8.01401 | 979000 | 8.01401 | 319000 | 2905.06 | 6410000 | 2905.06 | 1090000 | 0.75407 | 130000 | 0.75407 | 61681.9 | 0.52154 | 36012.4 | 0.52154 | 22240.7 | 1.027 | 110000 | 1.02182 | 66045.1 | 0.74264 | 73028.1 | 0.74264 | 55250.1 | 23.0754 | 740000 | 23.0754 | 240000 | 1.70543 | 130000 | 1.70543 | 70285.1 | 7.62482 | 181000 | 7.62482 | 122000 | 494.664 | 332000 | 356.003 | 98992.3
8.95331 | 992000 | 8.95331 | 343000 | 2974.63 | 6490000 | 2974.63 | 1150000 | 0.91071 | 139000 | 0.91071 | 61191.6 | 0.52232 | 35958.2 | 0.52232 | 22258 | 1.16272 | 115000 | 1.027 | 66186.8 | 0.76922 | 75741 | 0.76922 | 58174.1 | 23.32 | 747000 | 23.32 | 239000 | 1.92678 | 135000 | 1.92678 | 69440.9 | 8.12114 | 187000 | 8.12114 | 123000 | 577.488 | 345000 | 415.61 | 105000
9.1268 | 982000 | 9.1268 | 343000 | 2986.63 | 6370000 | 2986.63 | 1110000 | 0.94094 | 142000 | 0.94094 | 65800.5 | 0.52279 | 35984.3 | 0.52279 | 22245.7 | 1.17983 | 116000 | 1.16272 | 67715.6 | 0.79703 | 76209.7 | 0.79703 | 57907 | 23.7137 | 748000 | 23.7137 | 234000 | 1.92819 | 136000 | 1.92819 | 70845.1 | 9.34596 | 195000 | 9.34596 | 132000 | 619.256 | 344000 | 445.67 | 111000
9.26685 | 999000 | 9.26685 | 340000 | 2986.7 | 6010000 | 2986.7 | 991000 | 0.99994 | 144000 | 0.99994 | 65739.6 | 0.61149 | 37612.7 | 0.61149 | 22933 | 1.23867 | 117000 | 1.17983 | 67932.4 | 0.83142 | 78354.9 | 0.83142 | 59421.8 | 31.6228 | 790000 | 31.6228 | 241000 | 1.9307 | 135000 | 1.9307 | 69582 | 9.51001 | 197000 | 9.51001 | 137000 | 626.901 | 344000 | 451.172 | 111000
9.69651 | 1000000 | 9.69651 | 345000 | 4604.27 | 6730000 | 4604.27 | 1070000 | 0.99994 | 147000 | 0.99994 | 66932 | 0.61273 | 37522.3 | 0.61273 | 22941.5 | 1.29291 | 120000 | 1.23867 | 69323.7 | 0.97924 | 82522.3 | 0.97924 | 61145.5 | 32.0631 | 792000 | 32.0631 | 249000 | 1.98721 | 137000 | 1.98721 | 69270.8 | 9.52894 | 202000 | 9.52894 | 131000 | 687.334 | 353000 | 494.664 | 110000
9.92473 | 1020000 | 9.92473 | 357000 | 4714.47 | 6810000 | 4714.47 | 1140000 | 1.04357 | 144000 | 1.04357 | 65197.3 | 0.61369 | 37609 | 0.61369 | 22930.8 | 1.46365 | 125000 | 1.29291 | 69317.9 | 0.98072 | 82433.7 | 0.98072 | 61022.9 | 32.403 | 798000 | 32.403 | 247000 | 1.99684 | 137000 | 1.99684 | 70232.9 | 10 | 201000 | 10 | 136000 | 802.417 | 368000 | 577.488 | 118000
10.0276 | 1020000 | 10.0276 | 361000 | 4733.54 | 6680000 | 4733.54 | 1090000 | 1.04965 | 144000 | 1.04965 | 66501.9 | 0.67013 | 39065.1 | 0.67013 | 23196.3 | 1.46377 | 125000 | 1.46365 | 70808.9 | 0.98863 | 82906.6 | 0.98863 | 61460.1 | 42.1696 | 834000 | 42.1696 | 248000 | 2.14701 | 140000 | 2.14701 | 75293.1 | 10.5947 | 206000 | 10.5947 | 139000 | 955.047 | 377000 | 619.256 | 124000
10.2443 | 1010000 | 10.2443 | 355000 | 4733.64 | 6280000 | 4733.64 | 1020000 | 1.05392 | 148000 | 1.05392 | 67381.5 | 0.71493 | 41399.8 | 0.71493 | 22662.6 | 1.4853 | 126000 | 1.46377 | 70868.1 | 0.98884 | 83658.4 | 0.98884 | 61823.6 | 44.5516 | 846000 | 44.5516 | 258000 | 2.15269 | 140000 | 2.15269 | 75393.1 | 11.2843 | 212000 | 11.2843 | 141000 | 1114.95 | 395000 | 626.901 | 124000
11.1113 | 1030000 | 11.1113 | 379000 | 7297.34 | 7000000 | 7297.34 | 1080000 | 1.18735 | 148000 | 1.18735 | 67920.9 | 0.71566 | 41590.8 | 0.71566 | 22784.6 | 1.55937 | 128000 | 1.4853 | 71075.7 | 0.99284 | 83274.7 | 0.99284 | 61646.3 | 45.0238 | 851000 | 45.0238 | 255000 | 2.67725 | 150000 | 2.67725 | 76215.1 | 12.4755 | 222000 | 12.4755 | 154000 | 1327.03 | 405000 | 687.334 | 123000
11.1397 | 1030000 | 11.1397 | 377000 | 7471.9 | 7130000 | 7471.9 | 1120000 | 1.19514 | 151000 | 1.19514 | 68665.9 | 0.71693 | 41612.3 | 0.71693 | 22883.5 | 1.61949 | 130000 | 1.55937 | 72612.9 | 0.99553 | 83658.3 | 0.99553 | 61823.6 | 56.2341 | 879000 | 56.2341 | 256000 | 2.6792 | 151000 | 2.6792 | 77521.7 | 12.4755 | 222000 | 12.4755 | 154000 | 1531 | 428000 | 802.417 | 132000
12.6664 | 1060000 | 12.6664 | 400000 | 7502.27 | 6990000 | 7502.27 | 1080000 | 1.44339 | 160000 | 1.44339 | 66538.2 | 0.71969 | 40314.6 | 0.71969 | 23386.1 | 1.62766 | 130000 | 1.61949 | 72406.6 | 0.99568 | 83388.2 | 0.99568 | 61644.7 | 61.9042 | 901000 | 61.9042 | 266000 | 2.6827 | 151000 | 2.6827 | 76370 | 12.6818 | 221000 | 12.6818 | 154000 | 1549.22 | 426000 | 955.047 | 138000
12.7014 | 1060000 | 12.7014 | 401000 | 7502.31 | 6580000 | 7502.31 | 964000 | 1.45243 | 160000 | 1.45243 | 71104 | 0.71994 | 41870.2 | 0.71994 | 22864.6 | 1.84275 | 136000 | 1.62766 | 72446.4 | 1 | 83640.9 | 1 | 61812.7 | 62.5604 | 905000 | 62.5604 | 264000 | 2.70292 | 151000 | 2.70292 | 80280 | 12.9862 | 223000 | 12.9862 | 151000 | 1843.91 | 437000 | 1114.95 | 147000
14.2347 | 1080000 | 14.2347 | 433000 | 11388.9 | 7080000 | 11388.9 | 1150000 | 1.49129 | 163000 | 1.49129 | 72292.8 | 0.72037 | 40548.7 | 0.72037 | 23320.3 | 1.86985 | 136000 | 1.84275 | 74063.4 | 1.0319 | 84934.5 | 1.0319 | 62383.2 | 74.9894 | 925000 | 74.9894 | 265000 | 2.76122 | 152000 | 2.76122 | 76164.8 | 13.2404 | 229000 | 13.2404 | 150000 | 2127.31 | 462000 | 1327.03 | 155000
14.465 | 1070000 | 14.465 | 432000 | 11565.7 | 7300000 | 11565.7 | 1060000 | 1.58481 | 166000 | 1.58481 | 72277.1 | 0.7215 | 40403.8 | 0.7215 | 23403.8 | 1.96312 | 138000 | 1.86985 | 74256.3 | 1.10747 | 88775 | 1.10747 | 64847.8 | 86.0156 | 957000 | 86.0156 | 274000 | 2.77461 | 153000 | 2.77461 | 76984.8 | 13.895 | 229000 | 13.895 | 155000 | 2152.64 | 462000 | 1531 | 161000
14.6871 | 1080000 | 14.6871 | 428000 | 11842.2 | 7430000 | 11842.2 | 1110000 | 1.58482 | 168000 | 1.58482 | 73104.8 | 0.72242 | 40466.7 | 0.72242 | 23390.3 | 2.04909 | 141000 | 1.96312 | 75626.9 | 1.15525 | 91331.3 | 1.15525 | 66279.3 | 86.9274 | 961000 | 86.9274 | 272000 | 3.40277 | 163000 | 3.40277 | 85287.2 | 14.7212 | 235000 | 14.7212 | 159000 | 2562.1 | 474000 | 1549.22 | 165000
15.3679 | 1090000 | 15.3679 | 436000 | 11890.4 | 7270000 | 11890.4 | 1100000 | 1.65396 | 165000 | 1.65396 | 70613.7 | 0.72467 | 40548.7 | 0.72467 | 23320.2 | 2.31975 | 146000 | 2.04909 | 75645.2 | 1.21914 | 93825.3 | 1.21914 | 67814.8 | 91.9171 | 977000 | 91.9171 | 278000 | 3.41178 | 164000 | 3.41178 | 85364.8 | 15.6795 | 241000 | 15.6795 | 161000 | 2955.89 | 501000 | 1843.91 | 174000
15.7297 | 1110000 | 15.7297 | 452000 | 11890.5 | 6810000 | 11890.5 | 1020000 | 1.66359 | 165000 | 1.66359 | 72786 | 0.72577 | 40514.3 | 0.72577 | 23391 | 2.31986 | 147000 | 2.31975 | 77235.7 | 1.36065 | 95818 | 1.36065 | 68619 | 100 | 971000 | 100 | 272000 | 3.72003 | 167000 | 3.72003 | 82791.5 | 16.9115 | 249000 | 16.9115 | 172000 | 2991.08 | 502000 | 2127.31 | 179000
15.8928 | 1110000 | 15.8928 | 456000 | 18050.2 | 7280000 | 18050.2 | 1210000 | 1.67036 | 169000 | 1.67036 | 73438.9 | 0.72641 | 40551 | 0.72641 | 23427.5 | 2.35399 | 147000 | 2.31986 | 77325.7 | 1.36271 | 95707.9 | 1.36271 | 68509.7 | 119.518 | 1020000 | 119.518 | 284000 | 3.72274 | 168000 | 3.72274 | 84091.8 | 18.0442 | 254000 | 18.0442 | 171000 | 3560.03 | 516000 | 2152.64 | 183000
16.2875 | 1100000 | 16.2875 | 449000 | 18330.3 | 7540000 | 18330.3 | 1120000 | 1.88183 | 170000 | 1.88183 | 74133 | 0.84967 | 42171.7 | 0.84967 | 24222.8 | 2.47138 | 150000 | 2.35399 | 77418.5 | 1.3737 | 96424 | 1.3737 | 68689.8 | 120.785 | 1020000 | 120.785 | 282000 | 3.72759 | 167000 | 3.72759 | 82959.8 | 18.3975 | 260000 | 18.3975 | 170000 | 4107.2 | 546000 | 2562.1 | 193000
17.6104 | 1130000 | 17.6104 | 479000 | 18768.7 | 7710000 | 18768.7 | 1140000 | 1.89418 | 175000 | 1.89418 | 74727.8 | 0.85138 | 42070 | 0.85138 | 24220.2 | 2.56674 | 152000 | 2.47138 | 78631.1 | 1.37398 | 97221.9 | 1.37398 | 69023.5 | 127.718 | 1040000 | 127.718 | 286000 | 3.8367 | 169000 | 3.8367 | 82995.5 | 19.307 | 262000 | 19.307 | 175000 | 4156.1 | 547000 | 2955.89 | 198000
17.6554 | 1130000 | 17.6554 | 477000 | 18845.3 | 7540000 | 18845.3 | 1170000 | 2.28761 | 182000 | 2.28761 | 72412.9 | 0.85272 | 42167.6 | 0.85272 | 24220.5 | 2.57962 | 152000 | 2.56674 | 78850.1 | 1.37955 | 96772.6 | 1.37955 | 68862.1 | 166.07 | 1070000 | 166.07 | 291000 | 3.8553 | 169000 | 3.8553 | 83599.3 | 20.4551 | 268000 | 20.4551 | 179000 | 4946.64 | 562000 | 2991.08 | 202000
20.0748 | 1160000 | 20.0748 | 507000 | 18845.4 | 7060000 | 18845.4 | 1120000 | 2.30194 | 183000 | 2.30194 | 76891.9 | 0.93115 | 43684.4 | 0.93115 | 24517 | 2.92048 | 158000 | 2.57962 | 78916.8 | 1.38328 | 97221.9 | 1.38328 | 69023.5 | 167.831 | 1080000 | 167.831 | 292000 | 4.28384 | 176000 | 4.28384 | 90134.9 | 21.7866 | 276000 | 21.7866 | 181000 | 5706.94 | 594000 | 3560.03 | 214000
20.1304 | 1160000 | 20.1304 | 508000 | 28607.8 | 7550000 | 28607.8 | 1320000 | 2.36355 | 184000 | 2.36355 | 78530.1 | 0.9934 | 45765.9 | 0.9934 | 23838.9 | 2.96347 | 159000 | 2.92048 | 80668.5 | 1.38349 | 96801.1 | 1.38349 | 68899.6 | 177.464 | 1100000 | 177.464 | 295000 | 5.16897 | 185000 | 5.16897 | 89275.3 | 22.1849 | 281000 | 22.1849 | 190000 | 5774.88 | 596000 | 4107.2 | 217000
21.612 | 1180000 | 21.612 | 528000 | 29051.5 | 7810000 | 29051.5 | 1210000 | 2.51178 | 190000 | 2.51178 | 79219 | 0.9944 | 46149.8 | 0.9944 | 24098.5 | 3.11126 | 161000 | 2.96347 | 80691.1 | 1.3895 | 97221.5 | 1.3895 | 69036.5 | 230.754 | 1140000 | 230.754 | 301000 | 5.17273 | 186000 | 5.17273 | 90606.1 | 22.1849 | 281000 | 22.1849 | 190000 | 6873.34 | 612000 | 4156.1 | 221000
22.9257 | 1190000 | 22.9257 | 546000 | 29744.1 | 7980000 | 29744.1 | 1220000 | 2.5118 | 191000 | 2.5118 | 78816.4 | 0.99618 | 46073.4 | 0.99618 | 24101 | 3.24749 | 164000 | 3.11126 | 81992.8 | 1.43381 | 98647.9 | 1.43381 | 69622.8 | 233.2 | 1140000 | 233.2 | 301000 | 5.17947 | 186000 | 5.17947 | 89456.7 | 22.5518 | 280000 | 22.5518 | 190000 | 7929.76 | 646000 | 4946.64 | 233000
23.2775 | 1190000 | 23.2775 | 546000 | 29868.1 | 7780000 | 29868.1 | 1310000 | 2.62135 | 189000 | 2.62135 | 76314.6 | 1 | 44981 | 1 | 24656.8 | 3.67656 | 170000 | 3.24749 | 82287.4 | 1.53882 | 103000 | 1.53882 | 71880.5 | 246.586 | 1160000 | 246.586 | 304000 | 5.33108 | 187000 | 5.33108 | 89897.3 | 25.0724 | 291000 | 25.0724 | 192000 | 8024.17 | 649000 | 5706.94 | 235000
24.9299 | 1230000 | 24.9299 | 573000 | 29868.3 | 7310000 | 29868.3 | 1300000 | 2.63664 | 189000 | 2.63664 | 78762.8 | 1.00035 | 46133.2 | 1.00035 | 24204.3 | 3.67662 | 170000 | 3.67656 | 83970.1 | 1.60522 | 106000 | 1.60522 | 73078.1 | 320.631 | 1200000 | 320.631 | 311000 | 5.35693 | 188000 | 5.35693 | 90114.4 | 25.5632 | 297000 | 25.5632 | 191000 | 11018.4 | 703000 | 5774.88 | 238000
25.1882 | 1230000 | 25.1882 | 578000 | 45340.3 | 7810000 | 45340.3 | 1590000 | 2.64737 | 191000 | 2.64737 | 79267.2 | 1.00095 | 45145.8 | 1.00095 | 24564.7 | 3.73076 | 171000 | 3.67662 | 84085.6 | 1.89062 | 111000 | 1.89062 | 76027 | 324.03 | 1200000 | 324.03 | 311000 | 5.39303 | 189000 | 5.39303 | 94882.7 | 26.827 | 299000 | 26.827 | 196000 | 11149.5 | 706000 | 6873.34 | 252000
27.9109 | 1260000 | 27.9109 | 605000 | 46043.4 | 8070000 | 46043.4 | 1380000 | 2.98251 | 193000 | 2.98251 | 80177.8 | 1.00252 | 45055.9 | 1.00252 | 24655.9 | 3.91678 | 174000 | 3.73076 | 83994.7 | 1.89347 | 111000 | 1.89347 | 76156.4 | 342.63 | 1220000 | 342.63 | 313000 | 5.4073 | 189000 | 5.4073 | 94933.7 | 28.4222 | 307000 | 28.4222 | 200000 | 15310 | 762000 | 7929.76 | 253000
27.982 | 1260000 | 27.982 | 606000 | 47338.3 | 8070000 | 47338.3 | 1530000 | 3.00206 | 199000 | 3.00206 | 81590.2 | 1.0038 | 45128.1 | 1.0038 | 24687.8 | 4.06807 | 175000 | 3.91678 | 85026.8 | 1.90874 | 112000 | 1.90874 | 75908.2 | 445.516 | 1270000 | 445.516 | 321000 | 7.18226 | 205000 | 7.18226 | 95771.7 | 30.2723 | 315000 | 30.2723 | 202000 | 15492.2 | 766000 | 8024.17 | 255000
31.8163 | 1300000 | 31.8163 | 642000 | 47338.7 | 7610000 | 47338.7 | 1590000 | 3.64836 | 205000 | 3.64836 | 81747.9 | 1.00693 | 45145.8 | 1.00693 | 24564.7 | 4.08833 | 176000 | 4.06807 | 85460 | 1.90914 | 112000 | 1.90914 | 76194.7 | 450.238 | 1270000 | 450.238 | 320000 | 7.18749 | 206000 | 7.18749 | 97163.4 | 34.8379 | 333000 | 34.8379 | 214000 | 20721.3 | 818000 | 11018.4 | 269000
31.905 | 1300000 | 31.905 | 642000 | 71860.1 | 8190000 | 71860.1 | 1960000 | 3.67035 | 208000 | 3.67035 | 83071.3 | 1.00845 | 45155.3 | 1.00845 | 24637.4 | 4.62857 | 182000 | 4.08833 | 85420.2 | 1.91688 | 112000 | 1.91688 | 75962.9 | 476.082 | 1290000 | 476.082 | 322000 | 7.19686 | 205000 | 7.19686 | 95966.3 | 35.52 | 337000 | 35.52 | 213000 | 21273.1 | 826000 | 11149.5 | 270000
34.2526 | 1330000 | 34.2526 | 664000 | 72973.8 | 8380000 | 72973.8 | 1650000 | 3.74603 | 208000 | 3.74603 | 83731.4 | 1.00934 | 45190.6 | 1.00934 | 24710.4 | 4.69666 | 183000 | 4.62857 | 87706.2 | 1.92206 | 112000 | 1.92206 | 76194.7 | 619.042 | 1340000 | 619.042 | 331000 | 7.40751 | 207000 | 7.40751 | 96508.3 | 37.2759 | 342000 | 37.2759 | 218000 | 21526.4 | 829000 | 15310 | 283000
36.3353 | 1350000 | 36.3353 | 684000 | 75025.9 | 8410000 | 75025.9 | 1890000 | 3.98096 | 216000 | 3.98096 | 85067.5 | 1.18061 | 46841.5 | 1.18061 | 25810.1 | 4.93092 | 186000 | 4.69666 | 87380.2 | 1.92235 | 112000 | 1.92235 | 76141.3 | 625.604 | 1330000 | 625.604 | 329000 | 7.44343 | 207000 | 7.44343 | 96689.2 | 39.4926 | 350000 | 39.4926 | 222000 | 28792.1 | 884000 | 15492.2 | 284000
37.0083 | 1350000 | 37.0083 | 694000 | 75027.4 | 7940000 | 75027.4 | 2010000 | 3.98097 | 216000 | 3.98097 | 84926.4 | 1.18299 | 46751.1 | 1.18299 | 25781.9 | 5.14683 | 188000 | 4.93092 | 88705.3 | 1.9307 | 112000 | 1.9307 | 76172.9 | 661.514 | 1360000 | 661.514 | 331000 | 9.97972 | 225000 | 9.97972 | 102000 | 42.0632 | 359000 | 42.0632 | 224000 | 29558.9 | 892000 | 20721.3 | 295000
39.5119 | 1390000 | 39.5119 | 722000 | 114000 | 8590000 | 114000 | 2550000 | 4.17882 | 214000 | 4.17882 | 84956.9 | 1.18484 | 46837 | 1.18484 | 25807.6 | 5.82696 | 195000 | 5.14683 | 88886.9 | 1.9322 | 115000 | 1.9322 | 77369.8 | 860.156 | 1410000 | 860.156 | 337000 | 9.98699 | 226000 | 9.98699 | 104000 | 48.4071 | 379000 | 48.4071 | 236000 | 29910.8 | 894000 | 21273.1 | 297000
39.9206 | 1400000 | 39.9206 | 726000 | 116000 | 8740000 | 116000 | 2060000 | 4.19586 | 215000 | 4.19586 | 85491.9 | 1.29382 | 48440.5 | 1.29382 | 26089.5 | 5.82696 | 195000 | 5.82696 | 91465.9 | 1.99228 | 114000 | 1.99228 | 76854.2 | 869.274 | 1400000 | 869.274 | 336000 | 10 | 226000 | 10 | 102000 | 49.3549 | 384000 | 49.3549 | 235000 | 40006.5 | 950000 | 21526.4 | 297000
44.2357 | 1440000 | 44.2357 | 755000 | 119000 | 8820000 | 119000 | 2400000 | 4.72697 | 218000 | 4.72697 | 86673.6 | 1.38032 | 50576.4 | 1.38032 | 25386.1 | 5.9127 | 196000 | 5.82696 | 91298.7 | 2.13819 | 119000 | 2.13819 | 78828 | 919.171 | 1430000 | 919.171 | 342000 | 10.1454 | 225000 | 10.1454 | 103000 | 51.7947 | 389000 | 51.7947 | 239000 | 41072 | 959000 | 28792.1 | 307000
44.3487 | 1440000 | 44.3487 | 757000 | 119000 | 8390000 | 119000 | 2610000 | 4.75798 | 226000 | 4.75798 | 87726 | 1.38172 | 50735.5 | 1.38172 | 25628 | 6.20756 | 199000 | 5.9127 | 90883.5 | 2.23044 | 122000 | 2.23044 | 79856.7 | 1195.18 | 1480000 | 1195.18 | 346000 | 10.1982 | 226000 | 10.1982 | 103000 | 54.8747 | 398000 | 54.8747 | 243000 | 41561 | 959000 | 29558.9 | 308000
50.4259 | 1490000 | 50.4259 | 802000 | 181000 | 9160000 | 181000 | 3280000 | 5.78225 | 230000 | 5.78225 | 88699.5 | 1.38418 | 50802.1 | 1.38418 | 25682.6 | 6.44751 | 201000 | 6.20756 | 91833.3 | 2.627 | 128000 | 2.627 | 83439.5 | 1277.18 | 1510000 | 1277.18 | 349000 | 10.2927 | 228000 | 10.2927 | 103000 | 58.4467 | 408000 | 58.4467 | 246000 | 55588.9 | 1020000 | 29910.8 | 307000
50.566 | 1490000 | 50.566 | 802000 | 183000 | 9170000 | 183000 | 2620000 | 5.81709 | 232000 | 5.81709 | 88890.9 | 1.3895 | 49695.4 | 1.3895 | 26183.2 | 6.47944 | 201000 | 6.44751 | 92297.5 | 2.63097 | 128000 | 2.63097 | 83450.1 | 1660.7 | 1560000 | 1660.7 | 351000 | 10.3426 | 228000 | 10.3426 | 103000 | 67.2615 | 429000 | 67.2615 | 257000 | 57069.4 | 1030000 | 40006.5 | 318000
54.2871 | 1530000 | 54.2871 | 812000 | 188000 | 9330000 | 188000 | 3100000 | 5.93714 | 234000 | 5.93714 | 89668.2 | 1.38998 | 50848.1 | 1.38998 | 25760.9 | 7.44361 | 209000 | 6.47944 | 92347.5 | 2.65219 | 128000 | 2.65219 | 83012.8 | 1774.64 | 1580000 | 1774.64 | 354000 | 13.8668 | 247000 | 13.8668 | 109000 | 68.5784 | 435000 | 68.5784 | 256000 | 57748.8 | 1020000 | 41072 | 318000
57.5883 | 1560000 | 57.5883 | 839000 | 188000 | 8960000 | 188000 | 3460000 | 6.30938 | 242000 | 6.30938 | 90811.8 | 1.39081 | 49911.1 | 1.39081 | 26135.3 | 7.8148 | 213000 | 7.44361 | 94517.9 | 2.65275 | 129000 | 2.65275 | 83293.4 | 2307.54 | 1630000 | 2307.54 | 356000 | 13.8769 | 248000 | 13.8769 | 110000 | 71.9686 | 441000 | 71.9686 | 261000 | 77240.5 | 1090000 | 41561 | 317000
62.6221 | 1610000 | 62.6221 | 891000 | 286000 | 9890000 | 286000 | 4360000 | 6.30945 | 244000 | 6.30945 | 91529.3 | 1.393 | 49786.2 | 1.393 | 26200.7 | 8.15712 | 215000 | 7.8148 | 95623.6 | 2.66349 | 128000 | 2.66349 | 82969.6 | 2465.86 | 1660000 | 2465.86 | 360000 | 13.895 | 248000 | 13.895 | 109000 | 76.2482 | 450000 | 76.2482 | 264000 | 79297.6 | 1100000 | 55588.9 | 327000
63.2704 | 1620000 | 63.2704 | 896000 | 299000 | 10000000 | 299000 | 4050000 | 6.623 | 242000 | 6.623 | 91258.7 | 1.39478 | 49916.2 | 1.39478 | 26254.3 | 9.37086 | 223000 | 8.15712 | 95873.4 | 2.67069 | 129000 | 2.67069 | 83293.4 | 2558.37 | 1690000 | 2558.37 | 360000 | 14.097 | 247000 | 14.097 | 110000 | 81.2114 | 462000 | 81.2114 | 267000 | 80241.7 | 1090000 | 57069.4 | 326000
70.1088 | 1670000 | 70.1088 | 920000 | 299000 | 9720000 | 299000 | 4590000 | 6.64996 | 241000 | 6.64996 | 91574.9 | 1.39912 | 49911.1 | 1.39912 | 26135.3 | 9.83816 | 227000 | 9.37086 | 98257.7 | 2.6711 | 129000 | 2.6711 | 83249.7 | 2935.53 | 1710000 | 2935.53 | 359000 | 14.1704 | 248000 | 14.1704 | 110000 | 93.4596 | 484000 | 93.4596 | 278000 | 107000 | 1160000 | 57748.8 | 324000
70.2881 | 1670000 | 70.2881 | 921000 | 453000 | 10800000 | 453000 | 5750000 | 7.54097 | 254000 | 7.54097 | 94011.7 | 1.40123 | 49931.7 | 1.40123 | 26202.8 | 9.97302 | 229000 | 9.83816 | 98804.6 | 2.6827 | 129000 | 2.6827 | 83246 | 3206.31 | 1710000 | 3206.31 | 359000 | 14.3017 | 250000 | 14.3017 | 110000 | 95.2894 | 492000 | 95.2894 | 278000 | 110000 | 1160000 | 77240.5 | 335000
79.9197 | 1730000 | 79.9197 | 980000 | 473000 | 10900000 | 473000 | 5350000 | 9.16433 | 257000 | 9.16433 | 96334.3 | 1.40248 | 49968.9 | 1.40248 | 26236.6 | 10.2186 | 228000 | 9.97302 | 99314 | 2.76826 | 131000 | 2.76826 | 83966.9 | 3426.3 | 1740000 | 3426.3 | 362000 | 14.371 | 250000 | 14.371 | 110000 | 100 | 496000 | 100 | 282000 | 149000 | 1220000 | 79297.6 | 334000
80.1428 | 1740000 | 80.1428 | 982000 | 473000 | 10700000 | 473000 | 6100000 | 9.21953 | 259000 | 9.21953 | 93724.7 | 1.64045 | 51695.2 | 1.64045 | 27779 | 10.2691 | 229000 | 10.2186 | 99507.7 | 2.971 | 136000 | 2.971 | 85640.8 | 3554.84 | 1770000 | 3554.84 | 362000 | 19.2678 | 270000 | 19.2678 | 115000 | 105.947 | 506000 | 105.947 | 285000 | 153000 | 1230000 | 80241.7 | 330000
86.0392 | 1780000 | 86.0392 | 975000 | 555000 | 10500000 | 555000 | 7050000 | 9.40984 | 260000 | 9.40984 | 96159.6 | 1.64376 | 51623.9 | 1.64376 | 27767.3 | 11.7971 | 237000 | 10.2691 | 99546.9 | 3.06233 | 138000 | 3.06233 | 86485.4 | 4078.91 | 1790000 | 4078.91 | 362000 | 19.2819 | 270000 | 19.2819 | 117000 | 109.964 | 516000 | 109.964 | 284000 | 207000 | 1290000 | 107000 | 343000
91.2724 | 1820000 | 91.2724 | 1000000 | 719000 | 12100000 | 719000 | 7670000 | 9.99975 | 270000 | 9.99975 | 97053.2 | 1.64634 | 51690.2 | 1.64634 | 27776.3 | 12.3854 | 241000 | 11.7971 | 102000 | 3.09919 | 139000 | 3.09919 | 86513.3 | 4455.16 | 1790000 | 4455.16 | 359000 | 19.307 | 271000 | 19.307 | 116000 | 112.843 | 520000 | 112.843 | 288000 | 213000 | 1300000 | 110000 | 341000
99.2507 | 1890000 | 99.2507 | 1070000 | 750000 | 12000000 | 750000 | 7090000 | 9.99976 | 274000 | 9.99976 | 98036.6 | 1.79776 | 53349.4 | 1.79776 | 28047.5 | 12.5594 | 243000 | 12.3854 | 103000 | 3.65021 | 146000 | 3.65021 | 90688.4 | 4760.82 | 1820000 | 4760.82 | 364000 | 19.5877 | 271000 | 19.5877 | 117000 | 132.404 | 552000 | 132.404 | 300000 | 288000 | 1350000 | 149000 | 353000
100.277 | 1900000 | 100.277 | 1080000 | 750000 | 12100000 | 750000 | 8130000 | 10.4968 | 272000 | 10.4968 | 99079.1 | 1.91795 | 55473.5 | 1.91795 | 27401.7 | 12.9278 | 243000 | 12.5594 | 103000 | 3.65572 | 146000 | 3.65572 | 90824.9 | 4939.43 | 1850000 | 4939.43 | 362000 | 19.6897 | 271000 | 19.6897 | 116000 | 152.794 | 582000 | 152.794 | 307000 | 296000 | 1360000 | 153000 | 350000
111.115 | 1960000 | 111.115 | 1090000 | 879000 | 11900000 | 879000 | 9230000 | 10.5395 | 268000 | 10.5395 | 98156.6 | 1.91989 | 55552 | 1.91989 | 27562.8 | 14.8514 | 252000 | 12.9278 | 103000 | 3.68521 | 146000 | 3.68521 | 89963.5 | 5667.62 | 1870000 | 5667.62 | 360000 | 19.8721 | 273000 | 19.8721 | 116000 | 156.795 | 582000 | 156.795 | 310000 | 365000 | 1390000 | 207000 | 364000
111.399 | 1960000 | 111.399 | 1090000 | 1140000 | 13700000 | 1140000 | 10300000 | 11.8771 | 274000 | 11.8771 | 97755.1 | 1.92331 | 55553.7 | 1.92331 | 27629.6 | 15.5921 | 256000 | 14.8514 | 106000 | 3.68598 | 147000 | 3.68598 | 90265.5 | 6190.42 | 1860000 | 6190.42 | 356000 | 19.9684 | 274000 | 19.9684 | 116000 | 183.975 | 617000 | 183.975 | 322000 | 400000 | 1420000 | 213000 | 363000
127.062 | 2050000 | 127.062 | 1170000 | 1190000 | 13800000 | 1190000 | 10900000 | 11.9517 | 285000 | 11.9517 | 101000 | 1.9307 | 54630.7 | 1.9307 | 28128.9 | 15.8111 | 258000 | 15.5921 | 107000 | 3.70091 | 147000 | 3.70091 | 89958.9 | 6615.14 | 1900000 | 6615.14 | 359000 | 26.7725 | 294000 | 26.7725 | 122000 | 212.307 | 651000 | 212.307 | 329000 | 411000 | 1420000 | 288000 | 383000
127.42 | 2050000 | 127.42 | 1170000 | 1390000 | 13500000 | 1390000 | 12400000 | 14.5247 | 286000 | 14.5247 | 102000 | 1.93137 | 55805.3 | 1.93137 | 27634.4 | 16.1954 | 258000 | 15.8111 | 107000 | 3.71092 | 147000 | 3.71092 | 90265.5 | 6863.32 | 1930000 | 6863.32 | 360000 | 26.827 | 295000 | 26.827 | 122000 | 217.866 | 648000 | 217.866 | 331000 | 507000 | 1460000 | 296000 | 382000
128.74 | 2170000 | 128.74 | 1090000 | 1810000 | 15800000 | 1810000 | 13800000 | 14.612 | 288000 | 14.612 | 101000 | 1.93253 | 54832.5 | 1.93253 | 28088.3 | 16.2749 | 259000 | 16.1954 | 107000 | 3.71149 | 147000 | 3.71149 | 90236.8 | 7875.14 | 1960000 | 7875.14 | 359000 | 27.217 | 296000 | 27.217 | 123000 | 255.632 | 686000 | 255.632 | 343000 | 556000 | 1480000 | 365000 | 392000
136.364 | 2090000 | 136.364 | 1140000 | 1880000 | 16000000 | 1880000 | 14500000 | 14.9137 | 288000 | 14.9137 | 103000 | 1.93556 | 54733 | 1.93556 | 28165.9 | 18.7026 | 267000 | 16.2749 | 107000 | 3.72759 | 147000 | 3.72759 | 90203.4 | 8601.56 | 1940000 | 8601.56 | 350000 | 27.3588 | 296000 | 27.3588 | 123000 | 294.999 | 725000 | 294.999 | 353000 | 571000 | 1490000 | 400000 | 410000
144.658 | 2140000 | 144.658 | 1170000 | 2210000 | 15500000 | 2210000 | 16700000 | 15.8486 | 306000 | 15.8486 | 104000 | 1.93804 | 54802.6 | 1.93804 | 28187.9 | 19.629 | 272000 | 18.7026 | 111000 | 3.84649 | 149000 | 3.84649 | 90877.2 | 9191.71 | 1980000 | 9191.71 | 354000 | 27.6122 | 298000 | 27.6122 | 123000 | 302.723 | 718000 | 302.723 | 354000 | 705000 | 1530000 | 411000 | 412000
157.799 | 2240000 | 157.799 | 1260000 | 2860000 | 18500000 | 2860000 | 18600000 | 15.8487 | 300000 | 15.8487 | 103000 | 1.94407 | 54832.5 | 1.94407 | 28088.3 | 19.9046 | 274000 | 19.629 | 111000 | 4.12819 | 155000 | 4.12819 | 92450.4 | 9536.56 | 2010000 | 9536.56 | 354000 | 27.7461 | 298000 | 27.7461 | 123000 | 355.2 | 760000 | 355.2 | 366000 | 772000 | 1560000 | 507000 | 434000
159.428 | 2240000 | 159.428 | 1270000 | 3500000 | 18400000 | 3500000 | 23100000 | 16.7039 | 297000 | 16.7039 | 105000 | 1.94701 | 54878 | 1.94701 | 28162.8 | 20.4886 | 274000 | 19.9046 | 110000 | 4.30631 | 157000 | 4.30631 | 92934.7 | 10942.5 | 2040000 | 10942.5 | 353000 | 37.2003 | 320000 | 37.2003 | 129000 | 409.9 | 804000 | 409.9 | 375000 | 793000 | 1550000 | 556000 | 455000
176.105 | 2310000 | 176.105 | 1270000 | 4530000 | 22000000 | 4530000 | 25200000 | 18.8239 | 303000 | 18.8239 | 102000 | 1.94874 | 54921.5 | 1.94874 | 28189.6 | 24.7113 | 288000 | 20.4886 | 111000 | 5.07195 | 166000 | 5.07195 | 97825.9 | 11951.8 | 2010000 | 11951.8 | 341000 | 37.2759 | 321000 | 37.2759 | 129000 | 420.632 | 793000 | 420.632 | 375000 | 979000 | 1600000 | 571000 | 456000
176.559 | 2310000 | 176.559 | 1270000 | 5550000 | 21700000 | 5550000 | 31300000 | 18.9422 | 318000 | 18.9422 | 107000 | 2.2794 | 56832.3 | 2.2794 | 30282.9 | 25.058 | 291000 | 24.7113 | 115000 | 5.07961 | 166000 | 5.07961 | 97966.3 | 12771.8 | 2050000 | 12771.8 | 346000 | 37.818 | 322000 | 37.818 | 130000 | 493.549 | 840000 | 493.549 | 388000 | 1070000 | 1640000 | 705000 | 492000
204.038 | 2550000 | 204.038 | 1300000 | 7190000 | 26500000 | 7190000 | 34400000 | 23.0204 | 317000 | 23.0204 | 108000 | 2.284 | 56742.8 | 2.284 | 30248.4 | 25.6683 | 290000 | 25.058 | 115000 | 5.12058 | 166000 | 5.12058 | 96800.6 | 13251 | 2080000 | 13251 | 346000 | 38.0149 | 323000 | 38.0149 | 130000 | 569.554 | 887000 | 569.554 | 399000 | 1100000 | 1630000 | 772000 | 510000
216.126 | 2460000 | 216.126 | 1300000 | 8790000 | 26500000 | 8790000 | 44100000 | 23.1586 | 318000 | 23.1586 | 109000 | 2.28758 | 56826.8 | 2.28758 | 30280 | 25.7934 | 290000 | 25.6683 | 116000 | 5.12165 | 167000 | 5.12165 | 97113.1 | 15204.5 | 2120000 | 15204.5 | 343000 | 38.367 | 324000 | 38.367 | 130000 | 584.467 | 872000 | 584.467 | 396000 | 1360000 | 1690000 | 793000 | 517000
220.194 | 2470000 | 220.194 | 1300000 | 11400000 | 32100000 | 11400000 | 46600000 | 23.637 | 319000 | 23.637 | 109000 | 2.49798 | 58659.9 | 2.49798 | 30579.4 | 31.1092 | 305000 | 25.7934 | 116000 | 5.1424 | 166000 | 5.1424 | 96832.7 | 17746.4 | 2130000 | 17746.4 | 335000 | 38.553 | 324000 | 38.553 | 130000 | 685.784 | 924000 | 685.784 | 410000 | 1490000 | 1720000 | 979000 | 567000
229.271 | 2510000 | 229.271 | 1330000 | 13900000 | 32900000 | 13900000 | 62200000 | 25.1186 | 333000 | 25.1186 | 110000 | 2.66498 | 60570.7 | 2.66498 | 29982.1 | 31.546 | 307000 | 31.1092 | 119000 | 5.1563 | 167000 | 5.1563 | 97113.1 | 18412.2 | 2160000 | 18412.2 | 334000 | 51.6897 | 347000 | 51.6897 | 137000 | 791.393 | 974000 | 791.393 | 422000 | 1530000 | 1710000 | 1070000 | 593000
279.109 | 2700000 | 279.109 | 1440000 | 22100000 | 41600000 | 22100000 | 88700000 | 25.1187 | 340000 | 25.1187 | 112000 | 2.66768 | 60719.7 | 2.66768 | 30049.2 | 32.4715 | 307000 | 31.546 | 119000 | 5.15709 | 167000 | 5.15709 | 97039.5 | 21126.6 | 2200000 | 21126.6 | 332000 | 51.7947 | 348000 | 51.7947 | 137000 | 952.894 | 1010000 | 952.894 | 432000 | 1890000 | 1800000 | 1100000 | 598000
279.827 | 2710000 | 279.827 | 1440000 | 35000000 | 55700000 | 35000000 | 127000000 | 26.4739 | 329000 | 26.4739 | 112000 | 2.67243 | 60669.3 | 2.67243 | 30042 | 39.164 | 322000 | 32.4715 | 120000 | 5.17947 | 167000 | 5.17947 | 97095.3 | 24658.6 | 2200000 | 24658.6 | 324000 | 52.5479 | 350000 | 52.5479 | 137000 | 1099.64 | 1070000 | 1099.64 | 445000 | 2070000 | 1820000 | 1360000 | 664000
323.38 | 2890000 | 323.38 | 1420000 | 55500000 | 78600000 | 55500000 | 181000000 | 29.834 | 334000 | 29.834 | 111000 | 2.6827 | 59868.7 | 2.6827 | 30539.3 | 39.7133 | 324000 | 39.164 | 124000 | 5.34468 | 169000 | 5.34468 | 97699.2 | 25583.7 | 2230000 | 25583.7 | 322000 | 52.8215 | 351000 | 52.8215 | 137000 | 1324.04 | 1110000 | 1324.04 | 452000 | 2630000 | 1920000 | 1490000 | 699000
342.541 | 2860000 | 342.541 | 1460000 | 87900000 | 118000000 | 87900000 | 254000000 | 30.0214 | 353000 | 30.0214 | 115000 | 2.68363 | 60796.7 | 2.68363 | 30057.1 | 40.6817 | 325000 | 39.7133 | 123000 | 5.7361 | 175000 | 5.7361 | 99261.8 | 29355.3 | 2270000 | 29355.3 | 319000 | 53.3108 | 352000 | 53.3108 | 137000 | 1527.94 | 1170000 | 1527.94 | 467000 | 2880000 | 1950000 | 1530000 | 699000
348.986 | 2880000 | 348.986 | 1460000 | 139000000 | 182000000 | 139000000 | 348000000 | 36.4853 | 349000 | 36.4853 | 115000 | 2.68524 | 60030.2 | 2.68524 | 30548.7 | 40.8788 | 325000 | 40.6817 | 124000 | 7.04745 | 187000 | 7.04745 | 105000 | 34263 | 2260000 | 34263 | 311000 | 53.5693 | 351000 | 53.5693 | 138000 | 1669.03 | 1200000 | 1669.03 | 468000 | 3650000 | 2060000 | 1890000 | 790000
363.369 | 2920000 | 363.369 | 1480000 | 222000000 | 284000000 | 222000000 | 457000000 | 36.7045 | 350000 | 36.7045 | 116000 | 2.68946 | 59963.6 | 2.68946 | 30580.5 | 49.3044 | 341000 | 40.8788 | 124000 | 7.0581 | 187000 | 7.0581 | 105000 | 35548.4 | 2290000 | 35548.4 | 310000 | 71.8226 | 375000 | 71.8226 | 144000 | 1839.75 | 1210000 | 1839.75 | 472000 | 4000000 | 2100000 | 2070000 | 831000
442.359 | 3150000 | 442.359 | 1600000 |  |  |  |  | 37.2118 | 358000 | 37.2118 | 123000 | 2.6929 | 60058.3 | 2.6929 | 30612.6 | 49.9958 | 343000 | 49.3044 | 128000 | 7.11502 | 187000 | 7.11502 | 104000 | 40789.1 | 2330000 | 40789.1 | 310000 | 71.9686 | 376000 | 71.9686 | 144000 | 2123.07 | 1270000 | 2123.07 | 487000 | 5070000 | 2240000 | 2630000 | 959000
443.502 | 3160000 | 443.502 | 1610000 |  |  |  |  | 37.4619 | 352000 | 37.4619 | 117000 | 2.70128 | 60030.2 | 2.70128 | 30548.7 | 51.4625 | 344000 | 49.9958 | 127000 | 7.11651 | 188000 | 7.11651 | 104000 | 47608.2 | 2320000 | 47608.2 | 300000 | 73.015 | 379000 | 73.015 | 144000 | 2319.11 | 1310000 | 2319.11 | 489000 | 5560000 | 2280000 | 2880000 | 1000000
453.576 | 3190000 | 453.576 | 1530000 |  |  |  |  | 39.8105 | 367000 | 39.8105 | 117000 | 2.70536 | 60085.7 | 2.70536 | 30593.1 | 62.0699 | 360000 | 51.4625 | 129000 | 7.14534 | 187000 | 7.14534 | 104000 | 49394.3 | 2350000 | 49394.3 | 298000 | 73.3953 | 380000 | 73.3953 | 144000 | 2556.32 | 1310000 | 2556.32 | 489000 | 7050000 | 2440000 | 3650000 | 1170000
512.523 | 3320000 | 512.523 | 1570000 |  |  |  |  | 39.8105 | 376000 | 39.8105 | 119000 | 2.70776 | 60124.7 | 2.70776 | 30648.5 | 62.9399 | 361000 | 62.0699 | 133000 | 7.16466 | 188000 | 7.16466 | 104000 | 56676.2 | 2390000 | 56676.2 | 296000 | 74.0751 | 381000 | 74.0751 | 144000 | 2949.99 | 1380000 | 2949.99 | 504000 | 7720000 | 2490000 | 4000000 | 1210000
542.897 | 3320000 | 542.897 | 1610000 |  |  |  |  | 41.9586 | 362000 | 41.9586 | 120000 | 3.16721 | 62344 | 3.16721 | 33426.2 | 64.4763 | 363000 | 62.9399 | 132000 | 7.16576 | 188000 | 7.16576 | 104000 | 66151.4 | 2370000 | 66151.4 | 292000 | 74.4342 | 380000 | 74.4342 | 145000 | 3222.4 | 1420000 | 3222.4 | 512000 | 9790000 | 2710000 | 5070000 | 1430000
553.107 | 3340000 | 553.107 | 1610000 |  |  |  |  | 47.2838 | 366000 | 47.2838 | 118000 | 3.1736 | 62258.4 | 3.1736 | 33383 | 64.7867 | 363000 | 64.4763 | 133000 | 7.19686 | 188000 | 7.19686 | 104000 | 68633.2 | 2410000 | 68633.2 | 290000 | 99.7972 | 405000 | 99.7972 | 151000 | 3552 | 1420000 | 3552 | 504000 | 10700000 | 2750000 | 5560000 | 1480000
575.901 | 3380000 | 575.901 | 1640000 |  |  |  |  | 57.8258 | 382000 | 57.8258 | 124000 | 3.17858 | 62338 | 3.17858 | 33422.9 | 78.1401 | 380000 | 64.7867 | 133000 | 7.4264 | 190000 | 7.4264 | 105000 | 78751.4 | 2450000 | 78751.4 | 290000 | 100 | 406000 | 100 | 152000 | 4099 | 1490000 | 4099 | 520000 | 13600000 | 3000000 | 7050000 | 1750000
703.295 | 3660000 | 703.295 | 1770000 |  |  |  |  | 58.1734 | 385000 | 58.1734 | 124000 | 3.47094 | 64108.6 | 3.47094 | 33691.5 | 79.2364 | 381000 | 78.1401 | 137000 | 7.97029 | 195000 | 7.97029 | 106000 | 91917.1 | 2420000 | 91917.1 | 289000 | 101.454 | 409000 | 101.454 | 151000 | 4477.51 | 1540000 | 4477.51 | 526000 | 14900000 | 3050000 | 7720000 | 1820000
705.126 | 3670000 | 705.126 | 1780000 |  |  |  |  | 58.9765 | 383000 | 58.9765 | 122000 | 3.70298 | 66039.3 | 3.70298 | 33061 | 81.5611 | 383000 | 79.2364 | 137000 | 9.67354 | 206000 | 9.67354 | 112000 | 95365.6 | 2460000 | 95365.6 | 285000 | 101.982 | 411000 | 101.982 | 151000 | 4935.49 | 1530000 | 4935.49 | 515000 | 18900000 | 3360000 | 9790000 | 2180000
718.866 | 3640000 | 718.866 | 1670000 |  |  |  |  | 59.3732 | 387000 | 59.3732 | 125000 | 3.70673 | 66176.6 | 3.70673 | 33129.6 | 98.3709 | 400000 | 81.5611 | 137000 | 9.71179 | 206000 | 9.71179 | 112000 | 109000 | 2500000 | 109000 | 287000 | 102.927 | 411000 | 102.927 | 152000 | 5695.54 | 1610000 | 5695.54 | 531000 | 20700000 | 3420000 | 10700000 | 2230000
812.301 | 3790000 | 812.301 | 1690000 |  |  |  |  | 63.0954 | 404000 | 63.0954 | 124000 | 3.71334 | 66211.8 | 3.71334 | 33106.4 | 99.7512 | 401000 | 98.3709 | 142000 | 9.79241 | 210000 | 9.79241 | 112000 | 128000 | 2470000 | 128000 | 292000 | 103.426 | 410000 | 103.426 | 152000 | 6221.48 | 1650000 | 6221.48 | 531000 | 26300000 | 3800000 | 13600000 | 2690000
860.441 | 3820000 | 860.441 | 1760000 |  |  |  |  | 63.0957 | 415000 | 63.0957 | 126000 | 3.72759 | 65424.7 | 3.72759 | 33602.6 | 102.188 | 404000 | 99.7512 | 141000 | 9.8072 | 210000 | 9.8072 | 112000 | 133000 | 2510000 | 133000 | 286000 | 140.97 | 442000 | 140.97 | 159000 | 6857.84 | 1640000 | 6857.84 | 520000 | 36500000 | 4340000 | 14900000 | 2740000
876.625 | 3840000 | 876.625 | 1770000 |  |  |  |  | 66.4947 | 398000 | 66.4947 | 128000 | 3.72889 | 66477.8 | 3.72889 | 33267.7 | 102.678 | 404000 | 102.188 | 142000 | 9.88629 | 209000 | 9.88629 | 111000 | 152000 | 2550000 | 152000 | 290000 | 141.704 | 443000 | 141.704 | 159000 | 7913.93 | 1730000 | 7913.93 | 540000 | 50700000 | 4970000 | 18900000 | 3340000
912.737 | 3890000 | 912.737 | 1780000 |  |  |  |  | 74.9403 | 404000 | 74.9403 | 126000 | 3.73113 | 65620.8 | 3.73113 | 33684.8 | 122.791 | 423000 | 102.678 | 142000 | 9.88836 | 210000 | 9.88836 | 111000 | 177000 | 2510000 | 177000 | 297000 | 143.017 | 444000 | 143.017 | 160000 | 8644.71 | 1780000 | 8644.71 | 538000 | 70500000 | 5800000 | 20700000 | 3380000
1139.33 | 4150000 | 1139.33 | 1790000 |  |  |  |  | 78.3298 | 403000 | 78.3298 | 128000 | 3.73699 | 65570 | 3.73699 | 33669.5 | 123.84 | 422000 | 122.791 | 145000 | 9.92842 | 209000 | 9.92842 | 111000 | 184000 | 2560000 | 184000 | 292000 | 195.877 | 475000 | 195.877 | 167000 | 10996.4 | 1850000 | 10996.4 | 544000 | 97900000 | 6790000 | 26300000 | 4180000
1163.64 | 4270000 | 1163.64 | 1810000 |  |  |  |  | 91.649 | 419000 | 91.649 | 132000 | 3.74177 | 65642.3 | 3.74177 | 33714.1 | 125.578 | 423000 | 123.84 | 146000 | 9.95526 | 210000 | 9.95526 | 111000 | 211000 | 2600000 | 211000 | 300000 | 196.897 | 476000 | 196.897 | 167000 | 12011.8 | 1900000 | 12011.8 | 544000 | 136000000 | 8090000 | 36500000 | 5260000
1287.43 | 4330000 | 1287.43 | 1850000 |  |  |  |  | 92.1997 | 423000 | 92.1997 | 131000 | 3.75342 | 65620.7 | 3.75342 | 33684.8 | 154.635 | 444000 | 125.578 | 146000 | 9.95679 | 210000 | 9.95679 | 111000 | 256000 | 2610000 | 256000 | 306000 | 198.721 | 477000 | 198.721 | 168000 | 15279.4 | 1970000 | 15279.4 | 538000 | 189000000 | 9840000 | 50700000 | 6660000
1363.73 | 4370000 | 1363.73 | 1910000 |  |  |  |  | 93.4721 | 422000 | 93.4721 | 127000 | 3.75909 | 65699.4 | 3.75909 | 33701.8 | 155.904 | 444000 | 154.635 | 149000 | 10 | 210000 | 10 | 111000 | 294000 | 2650000 | 294000 | 317000 | 272.17 | 511000 | 272.17 | 175000 | 16690.3 | 2020000 | 16690.3 | 538000 | 263000000 | 12200000 | 70500000 | 8450000
1389.36 | 4390000 | 1389.36 | 1910000 |  |  |  |  | 94.0998 | 424000 | 94.0998 | 132000 | 3.76243 | 65765.9 | 3.76243 | 33772.9 | 158.092 | 445000 | 155.904 | 150000 | 10.319 | 212000 | 10.319 | 112000 | 355000 | 2650000 | 355000 | 331000 | 273.588 | 512000 | 273.588 | 175000 | 18084.2 | 2050000 | 18084.2 | 540000 | 365000000 | 15700000 | 97900000 | 10800000
1446.59 | 4450000 | 1446.59 | 1920000 |  |  |  |  | 100 | 458000 | 100 | 135000 | 4.40083 | 68391.6 | 4.40083 | 37358.7 | 194.67 | 467000 | 158.092 | 150000 | 11.0747 | 218000 | 11.0747 | 113000 | 399000 | 2690000 | 399000 | 344000 | 276.122 | 513000 | 276.122 | 176000 | 21230.7 | 2090000 | 21230.7 | 530000 |  |  | 136000000 | 13900000
1805.72 | 4720000 | 1805.72 | 1930000 |  |  |  |  | 118.774 | 441000 | 118.774 | 133000 | 4.4097 | 68287.8 | 4.4097 | 37302.8 | 196.269 | 466000 | 194.67 | 153000 | 13.4413 | 231000 | 13.4413 | 119000 | 408000 | 2690000 | 408000 | 347000 | 300.058 | 528000 | 300.058 | 178000 | 23191.1 | 2140000 | 23191.1 | 529000 |  |  | 189000000 | 17900000
1844.25 | 4780000 | 1844.25 | 1960000 |  |  |  |  | 124.145 | 439000 | 124.145 | 133000 | 4.41662 | 68384.9 | 4.41662 | 37355 | 199.025 | 467000 | 196.269 | 154000 | 13.4945 | 231000 | 13.4945 | 119000 | 494000 | 2700000 | 494000 | 366000 | 378.18 | 548000 | 378.18 | 183000 | 25127.9 | 2170000 | 25127.9 | 529000 |  |  | 263000000 | 23100000
2040.47 | 4900000 | 2040.47 | 1990000 |  |  |  |  | 145.253 | 460000 | 145.253 | 139000 | 4.82285 | 70239.9 | 4.82285 | 37609.1 | 245.071 | 490000 | 199.025 | 155000 | 13.6065 | 234000 | 13.6065 | 119000 | 554000 | 2740000 | 554000 | 382000 | 380.149 | 550000 | 380.149 | 184000 | 29499.9 | 2200000 | 29499.9 | 520000 |  |  | 365000000 | 29800000
2161.35 | 4970000 | 2161.35 | 2040000 |  |  |  |  | 146.128 | 462000 | 146.128 | 140000 | 5.14527 | 72152 | 5.14527 | 36901.5 | 247.086 | 489000 | 245.071 | 156000 | 13.6271 | 234000 | 13.6271 | 119000 | 567000 | 2740000 | 567000 | 388000 | 383.67 | 550000 | 383.67 | 184000 | 32224 | 2260000 | 32224 | 519000
2202 | 4990000 | 2202 | 2040000 |  |  |  |  | 148.143 | 460000 | 148.143 | 136000 | 5.15048 | 72251 | 5.15048 | 36967.1 | 250.554 | 491000 | 247.086 | 157000 | 13.737 | 233000 | 13.737 | 118000 | 686000 | 2760000 | 686000 | 417000 | 416.929 | 567000 | 416.929 | 185000 | 34915 | 2290000 | 34915 | 517000
2292.71 | 5060000 | 2292.71 | 2050000 |  |  |  |  | 149.138 | 464000 | 149.138 | 140000 | 5.15966 | 72267.8 | 5.15966 | 37015.6 | 308.521 | 513000 | 250.554 | 159000 | 13.7398 | 234000 | 13.7398 | 118000 | 770000 | 2800000 | 770000 | 440000 | 525.479 | 588000 | 525.479 | 191000 | 40990 | 2300000 | 40990 | 506000
2861.9 | 5320000 | 2861.9 | 2040000 |  |  |  |  | 188.247 | 483000 | 188.247 | 143000 | 5.17947 | 71516.9 | 5.17947 | 37438 | 311.057 | 513000 | 308.521 | 161000 | 13.7955 | 233000 | 13.7955 | 118000 | 788000 | 2800000 | 788000 | 447000 | 528.215 | 589000 | 528.215 | 192000 | 44775.1 | 2360000 | 44775.1 | 504000
2922.94 | 5390000 | 2922.94 | 2090000 |  |  |  |  | 196.755 | 482000 | 196.755 | 143000 | 5.18127 | 72465.4 | 5.18127 | 37077 | 315.424 | 515000 | 311.057 | 161000 | 13.8328 | 234000 | 13.8328 | 118000 | 954000 | 2810000 | 954000 | 487000 | 533.108 | 589000 | 533.108 | 192000 | 48514.3 | 2390000 | 48514.3 | 502000
3233.96 | 5510000 | 3233.96 | 2110000 |  |  |  |  | 230.211 | 502000 | 230.211 | 147000 | 5.18439 | 71768.7 | 5.18439 | 37565.5 | 388.403 | 537000 | 315.424 | 162000 | 13.8349 | 233000 | 13.8349 | 118000 | 1070000 | 2860000 | 1070000 | 521000 | 579.321 | 607000 | 579.321 | 194000 | 56955.4 | 2400000 | 56955.4 | 495000
3425.51 | 5610000 | 3425.51 | 2150000 |  |  |  |  | 231.6 | 504000 | 231.6 | 147000 | 5.19253 | 71700.7 | 5.19253 | 37515.2 | 391.593 | 538000 | 388.403 | 164000 | 13.895 | 234000 | 13.895 | 118000 | 1090000 | 2860000 | 1090000 | 527000 | 730.15 | 629000 | 730.15 | 199000 | 62214.8 | 2470000 | 62214.8 | 493000
3489.94 | 5640000 | 3489.94 | 2160000 |  |  |  |  | 234.793 | 502000 | 234.793 | 145000 | 5.19917 | 71795.5 | 5.19917 | 37557.1 | 397.093 | 539000 | 391.593 | 164000 | 14.3381 | 236000 | 14.3381 | 119000 | 1330000 | 2880000 | 1330000 | 583000 | 733.953 | 631000 | 733.953 | 200000 | 67410.4 | 2490000 | 67410.4 | 493000
3633.71 | 5710000 | 3633.71 | 2170000 |  |  |  |  | 236.37 | 507000 | 236.37 | 148000 | 5.21536 | 71768.7 | 5.21536 | 37565.5 | 488.961 | 562000 | 397.093 | 166000 | 15.3882 | 241000 | 15.3882 | 120000 | 1490000 | 2930000 | 1490000 | 626000 | 804.964 | 649000 | 804.964 | 202000 | 79139.3 | 2490000 | 79139.3 | 487000
4535.88 | 5960000 | 4535.88 | 2130000 |  |  |  |  | 298.355 | 527000 | 298.355 | 151000 | 5.22323 | 71853.1 | 5.22323 | 37625.2 | 492.984 | 563000 | 488.961 | 169000 | 18.6767 | 256000 | 18.6767 | 126000 | 1520000 | 2930000 | 1520000 | 635000 | 1014.54 | 672000 | 1014.54 | 207000 | 86447.1 | 2560000 | 86447.1 | 483000
4613 | 5980000 | 4613 | 2130000 |  |  |  |  | 311.84 | 525000 | 311.84 | 148000 | 5.22787 | 71916.9 | 5.22787 | 37639.7 | 499.903 | 564000 | 492.984 | 168000 | 18.7505 | 257000 | 18.7505 | 126000 | 1840000 | 2950000 | 1840000 | 704000 | 1019.82 | 673000 | 1019.82 | 207000 | 93666.4 | 2580000 | 93666.4 | 487000
4632.61 | 6040000 | 4632.61 | 2200000 |  |  |  |  | 364.859 | 547000 | 364.859 | 154000 | 6.11493 | 75156.9 | 6.11493 | 42208.4 | 615.562 | 588000 | 499.903 | 170000 | 18.9062 | 259000 | 18.9062 | 126000 | 2060000 | 3010000 | 2060000 | 762000 | 1118.49 | 694000 | 1118.49 | 209000 | 110000 | 2550000 | 110000 | 481000
5125.53 | 6160000 | 5125.53 | 2210000 |  |  |  |  | 367.061 | 549000 | 367.061 | 155000 | 6.12726 | 75030.7 | 6.12726 | 42140.6 | 620.624 | 588000 | 615.562 | 173000 | 18.9347 | 259000 | 18.9347 | 126000 | 2110000 | 3020000 | 2110000 | 774000 | 1409.7 | 718000 | 1409.7 | 214000 | 120000 | 2650000 | 120000 | 481000
5429.05 | 6290000 | 5429.05 | 2240000 |  |  |  |  | 372.128 | 547000 | 372.128 | 151000 | 6.13687 | 75149.6 | 6.13687 | 42204.3 | 629.338 | 590000 | 620.624 | 171000 | 19.0874 | 258000 | 19.0874 | 125000 | 2560000 | 3030000 | 2560000 | 854000 | 1417.04 | 719000 | 1417.04 | 214000 | 130000 | 2670000 | 130000 | 486000
5531.2 | 6320000 | 5531.2 | 2240000 |  |  |  |  | 374.592 | 552000 | 374.592 | 154000 | 6.41046 | 78904.6 | 6.41046 | 39545.1 | 774.932 | 613000 | 629.338 | 173000 | 19.0914 | 259000 | 19.0914 | 125000 | 2870000 | 3120000 | 2870000 | 938000 | 1554.14 | 740000 | 1554.14 | 217000 | 167000 | 2730000 | 167000 | 494000
5777.14 | 6410000 | 5777.14 | 2250000 |  |  |  |  | 446.483 | 562000 | 446.483 | 151000 | 6.43734 | 79165.3 | 6.43734 | 39917.6 | 792.288 | 616000 | 774.932 | 176000 | 19.1688 | 258000 | 19.1688 | 125000 | 2940000 | 3130000 | 2940000 | 952000 | 1958.77 | 764000 | 1958.77 | 220000 | 181000 | 2750000 | 181000 | 501000
7188.97 | 6630000 | 7188.97 | 2180000 |  |  |  |  | 472.865 | 573000 | 472.865 | 158000 | 6.52082 | 78688 | 6.52082 | 39931.2 | 975.579 | 641000 | 792.288 | 176000 | 19.2206 | 259000 | 19.2206 | 125000 | 3990000 | 3260000 | 3990000 | 1160000 | 1968.97 | 766000 | 1968.97 | 221000 | 219000 | 2840000 | 219000 | 491000
7311.15 | 6640000 | 7311.15 | 2180000 |  |  |  |  | 494.24 | 571000 | 494.24 | 156000 | 6.70133 | 77108.4 | 6.70133 | 42484.7 | 997.42 | 644000 | 975.579 | 178000 | 19.2235 | 259000 | 19.2235 | 125000 | 4080000 | 3260000 | 4080000 | 1180000 | 2159.47 | 787000 | 2159.47 | 222000 | 232000 | 2820000 | 232000 | 512000
7342.2 | 6720000 | 7342.2 | 2280000 |  |  |  |  | 578.262 | 594000 | 578.262 | 160000 | 6.91667 | 81194.5 | 6.91667 | 41408.8 | 1228.16 | 669000 | 997.42 | 178000 | 19.307 | 259000 | 19.307 | 125000 | 5540000 | 3420000 | 5540000 | 1440000 | 2721.7 | 812000 | 2721.7 | 225000 | 251000 | 2830000 | 251000 | 527000
8123.52 | 6850000 | 8123.52 | 2280000 |  |  |  |  | 581.752 | 598000 | 581.752 | 160000 | 7.14933 | 79002.5 | 7.14933 | 41790.1 | 1255.66 | 672000 | 1228.16 | 180000 | 19.9228 | 261000 | 19.9228 | 126000 | 5670000 | 3440000 | 5670000 | 1460000 | 2735.88 | 814000 | 2735.88 | 226000 | 305000 | 2900000 | 305000 | 516000
8604.46 | 7000000 | 8604.46 | 2290000 |  |  |  |  | 589.791 | 594000 | 589.791 | 158000 | 7.15657 | 79086.6 | 7.15657 | 41725.8 | 1546.16 | 697000 | 1255.66 | 180000 | 25.9512 | 283000 | 25.9512 | 134000 | 7700000 | 3630000 | 7700000 | 1780000 | 3000.58 | 837000 | 3000.58 | 227000 | 322000 | 2910000 | 322000 | 544000
8766.49 | 7030000 | 8766.49 | 2290000 |  |  |  |  | 707.634 | 614000 | 707.634 | 156000 | 7.16933 | 79131 | 7.16933 | 41836.7 | 1580.75 | 700000 | 1546.16 | 182000 | 26.0538 | 284000 | 26.0538 | 134000 | 7880000 | 3650000 | 7880000 | 1800000 | 3781.79 | 862000 | 3781.79 | 228000 | 349000 | 2920000 | 349000 | 566000
11393.9 | 7320000 | 11393.9 | 2210000 |  |  |  |  | 749.45 | 622000 | 749.45 | 165000 | 7.19686 | 78385.6 | 7.19686 | 42198.1 | 1584.06 | 701000 | 1580.75 | 181000 | 26.27 | 286000 | 26.27 | 133000 | 10700000 | 3890000 | 10700000 | 2210000 | 3801.49 | 864000 | 3801.49 | 229000 | 423000 | 2990000 | 423000 | 565000
11587.4 | 7320000 | 11587.4 | 2220000 |  |  |  |  | 783.328 | 620000 | 783.328 | 161000 | 7.19935 | 79323.6 | 7.19935 | 41930.2 | 1946.47 | 725000 | 1584.06 | 181000 | 26.3097 | 286000 | 26.3097 | 133000 | 10900000 | 3920000 | 10900000 | 2230000 | 4169.29 | 887000 | 4169.29 | 229000 | 448000 | 2990000 | 448000 | 596000
11636.7 | 7430000 | 11636.7 | 2310000 |  |  |  |  | 916.49 | 644000 | 916.49 | 165000 | 7.20368 | 78662.3 | 7.20368 | 42357.4 | 1990.02 | 728000 | 1946.47 | 182000 | 26.5219 | 284000 | 26.5219 | 132000 | 14900000 | 4200000 | 14900000 | 2730000 | 5254.79 | 912000 | 5254.79 | 230000 | 485000 | 3010000 | 485000 | 625000
12874.9 | 7570000 | 12874.9 | 2320000 |  |  |  |  | 922.011 | 647000 | 922.011 | 165000 | 7.215 | 78582.8 | 7.215 | 42281.5 | 1994.18 | 728000 | 1990.02 | 181000 | 26.5275 | 286000 | 26.5275 | 133000 | 15200000 | 4240000 | 15200000 | 2760000 | 5282.15 | 914000 | 5282.15 | 231000 | 588000 | 3060000 | 588000 | 640000
13637.3 | 7710000 | 13637.3 | 2300000 |  |  |  |  | 934.767 | 642000 | 934.767 | 164000 | 7.22422 | 78666.2 | 7.22422 | 42345.4 | 2450.44 | 753000 | 1994.18 | 182000 | 26.6349 | 284000 | 26.6349 | 132000 | 20600000 | 4600000 | 20600000 | 3380000 | 5793.21 | 938000 | 5793.21 | 230000 | 622000 | 3080000 | 622000 | 669000
13894 | 7750000 | 13894 | 2300000 |  |  |  |  | 1121.51 | 658000 | 1121.51 | 160000 | 7.24672 | 78662.3 | 7.24672 | 42357.4 | 2505.27 | 756000 | 2450.44 | 183000 | 26.7069 | 286000 | 26.7069 | 133000 | 21100000 | 4630000 | 21100000 | 3390000 | 7301.5 | 962000 | 7301.5 | 229000 | 674000 | 3100000 | 674000 | 710000
15074.8 | 7580000 | 15074.8 | 2190000 |  |  |  |  | 1187.79 | 673000 | 1187.79 | 168000 | 7.25766 | 78751.1 | 7.25766 | 42408.4 | 2510.47 | 756000 | 2505.27 | 181000 | 26.711 | 285000 | 26.711 | 132000 | 28700000 | 5070000 | 28700000 | 4180000 | 7339.53 | 964000 | 7339.53 | 230000 | 817000 | 3160000 | 817000 | 753000
18058.3 | 8000000 | 18058.3 | 2180000 |  |  |  |  | 1241.51 | 672000 | 1241.51 | 164000 | 7.26411 | 78817.1 | 7.26411 | 42443.5 | 3084.89 | 781000 | 2510.47 | 182000 | 26.827 | 286000 | 26.827 | 133000 | 29400000 | 5110000 | 29400000 | 4180000 | 8049.64 | 990000 | 8049.64 | 228000 | 864000 | 3180000 | 864000 | 772000
18365 | 8000000 | 18365 | 2200000 |  |  |  |  | 1452.43 | 696000 | 1452.43 | 167000 | 8.49666 | 82890.8 | 8.49666 | 48097.2 | 3153.91 | 784000 | 3084.89 | 182000 | 27.6826 | 288000 | 27.6826 | 133000 | 39900000 | 5630000 | 39900000 | 5180000 | 10145.4 | 1010000 | 10145.4 | 225000 | 937000 | 3210000 | 937000 | 823000
18442.9 | 8130000 | 18442.9 | 2300000 |  |  |  |  | 1461.29 | 699000 | 1461.29 | 167000 | 8.51381 | 82758.4 | 8.51381 | 48021.8 | 3160.45 | 786000 | 3153.91 | 179000 | 36.059 | 312000 | 36.059 | 141000 | 55400000 | 6310000 | 55400000 | 6440000 | 10198.2 | 1010000 | 10198.2 | 226000 | 1140000 | 3270000 | 1140000 | 895000
20405.3 | 8320000 | 20405.3 | 2310000 |  |  |  |  | 1481.52 | 695000 | 1481.52 | 167000 | 8.52715 | 82882.8 | 8.52715 | 48092.5 | 3883.58 | 809000 | 3160.45 | 182000 | 36.2016 | 313000 | 36.2016 | 141000 | 77000000 | 7130000 | 77000000 | 8070000 | 11184.9 | 1040000 | 11184.9 | 224000 | 1200000 | 3290000 | 1200000 | 904000
21613.6 | 8420000 | 21613.6 | 2280000 |  |  |  |  | 1777.5 | 712000 | 1777.5 | 164000 | 8.9073 | 86370.6 | 8.9073 | 44835 | 3970.5 | 811000 | 3883.58 | 181000 | 36.5021 | 314000 | 36.5021 | 141000 | 107000000 | 8140000 | 107000000 | 10200000 | 15541.4 | 1090000 | 15541.4 | 218000 | 1300000 | 3330000 | 1300000 | 974000
22020.7 | 8450000 | 22020.7 | 2280000 |  |  |  |  | 1882.53 | 725000 | 1882.53 | 166000 | 8.94465 | 86444.5 | 8.94465 | 45065.4 | 3978.69 | 812000 | 3970.5 | 176000 | 36.5572 | 314000 | 36.5572 | 141000 | 149000000 | 9320000 | 149000000 | 12800000 | 21594.7 | 1130000 | 21594.7 | 211000 | 1580000 | 3410000 | 1580000 | 1080000
23891.8 | 8270000 | 23891.8 | 2180000 |  |  |  |  | 1967.65 | 724000 | 1967.65 | 164000 | 9.06065 | 86288.5 | 9.06065 | 45051.9 | 4889.12 | 837000 | 3978.69 | 180000 | 36.8521 | 312000 | 36.8521 | 140000 | 206000000 | 10800000 | 206000000 | 16200000 | 22534.2 | 1140000 | 22534.2 | 210000 | 1670000 | 3410000 | 1670000 | 1070000
28620.8 | 8640000 | 28620.8 | 2130000 |  |  |  |  | 2316 | 751000 | 2316 | 165000 | 9.31146 | 84963.3 | 9.31146 | 48370 | 4998.47 | 838000 | 4889.12 | 177000 | 36.8598 | 314000 | 36.8598 | 140000 | 287000000 | 12700000 | 287000000 | 20700000 | 30005.8 | 1180000 | 30005.8 | 204000 | 1810000 | 3470000 | 1810000 | 1160000
29106.6 | 8650000 | 29106.6 | 2150000 |  |  |  |  | 2348.08 | 747000 | 2348.08 | 165000 | 9.61068 | 88966.4 | 9.61068 | 47133.5 | 5008.78 | 841000 | 4998.47 | 173000 | 37.0091 | 313000 | 37.0091 | 140000 | 399000000 | 15200000 | 399000000 | 26500000 | 31311.2 | 1190000 | 31311.2 | 203000 | 2190000 | 3560000 | 2190000 | 1290000
29230.2 | 8820000 | 29230.2 | 2240000 |  |  |  |  | 2817.19 | 763000 | 2817.19 | 161000 | 9.93396 | 86897.1 | 9.93396 | 47448 | 6154.94 | 863000 | 5008.78 | 178000 | 37.1092 | 314000 | 37.1092 | 140000 |  |  |  |  | 41692.9 | 1220000 | 41692.9 | 197000 | 2510000 | 3640000 | 2510000 | 1410000
32340.1 | 9030000 | 32340.1 | 2250000 |  |  |  |  | 2983.59 | 777000 | 2983.59 | 163000 | 9.94402 | 86940.7 | 9.94402 | 47411.1 | 6292.62 | 864000 | 6154.94 | 174000 | 37.1149 | 313000 | 37.1149 | 140000 |  |  |  |  | 43506.7 | 1230000 | 43506.7 | 195000 | 3050000 | 3780000 | 3050000 | 1590000
34363 | 9100000 | 34363 | 2230000 |  |  |  |  | 3118.54 | 776000 | 3118.54 | 164000 | 9.96175 | 86982 | 9.96175 | 47507.8 | 6305.59 | 868000 | 6292.62 | 169000 | 37.2759 | 314000 | 37.2759 | 140000 |  |  |  |  | 57932.1 | 1260000 | 57932.1 | 192000 | 3490000 | 3850000 | 3490000 | 1720000
35010.9 | 9130000 | 35010.9 | 2230000 |  |  |  |  | 3670.34 | 803000 | 3670.34 | 162000 | 10 | 86268.8 | 10 | 47962.7 | 7748.58 | 890000 | 6305.59 | 172000 | 38.4649 | 316000 | 38.4649 | 141000 |  |  |  |  | 60452.4 | 1270000 | 60452.4 | 193000 | 4230000 | 4040000 | 4230000 | 1940000
37866.3 | 8920000 | 37866.3 | 2130000 |  |  |  |  | 3721.44 | 799000 | 3721.44 | 162000 | 10.0035 | 87235.4 | 10.0035 | 47552.2 | 7921.9 | 889000 | 7748.58 | 170000 | 50.1038 | 342000 | 50.1038 | 148000 |  |  |  |  | 80496.4 | 1290000 | 80496.4 | 190000 | 4850000 | 4100000 | 4850000 | 2110000
45360.7 | 9240000 | 45360.7 | 2090000 |  |  |  |  | 4465 | 812000 | 4465 | 159000 | 10.0095 | 86579 | 10.0095 | 48161.6 | 7938.23 | 894000 | 7921.9 | 165000 | 50.302 | 343000 | 50.302 | 149000 |  |  |  |  | 83998.3 | 1300000 | 83998.3 | 190000 | 5880000 | 4370000 | 5880000 | 2400000
46131.1 | 9250000 | 46131.1 | 2110000 |  |  |  |  | 4728.68 | 829000 | 4728.68 | 158000 | 10.0252 | 86453.1 | 10.0252 | 48049.8 | 9754.86 | 915000 | 7938.23 | 169000 | 50.7195 | 344000 | 50.7195 | 149000 |  |  |  |  | 112000 | 1320000 | 112000 | 191000 | 6740000 | 4410000 | 6740000 | 2580000
46327.3 | 9470000 | 46327.3 | 2160000 |  |  |  |  | 4942.61 | 826000 | 4942.61 | 158000 | 10.038 | 86559.6 | 10.038 | 48114.2 | 9972.99 | 913000 | 9754.86 | 165000 | 50.7961 | 344000 | 50.7961 | 149000 |  |  |  |  | 117000 | 1330000 | 117000 | 192000 | 8170000 | 4760000 | 8170000 | 2990000
51255.6 | 9730000 | 51255.6 | 2190000 |  |  |  |  | 5898.09 | 848000 | 5898.09 | 155000 | 10.0693 | 86579 | 10.0693 | 48161.6 | 9993.44 | 919000 | 9972.99 | 160000 | 51.2058 | 342000 | 51.2058 | 148000 |  |  |  |  | 155000 | 1350000 | 155000 | 197000 | 9370000 | 4790000 | 9370000 | 3170000
60014 | 9490000 | 60014 | 2090000 |  |  |  |  | 7076.64 | 863000 | 7076.64 | 152000 | 10.0845 | 86668.2 | 10.0845 | 48250.1 | 12280.5 | 938000 | 9993.44 | 165000 | 51.2165 | 343000 | 51.2165 | 148000 |  |  |  |  | 162000 | 1370000 | 162000 | 196000 | 11400000 | 5250000 | 11400000 | 3700000
71891.9 | 9780000 | 71891.9 | 2080000 |  |  |  |  | 7494.5 | 877000 | 7494.5 | 150000 | 10.0934 | 86735.4 | 10.0934 | 48277.6 | 12580.9 | 943000 | 12280.5 | 160000 | 51.424 | 342000 | 51.424 | 148000 |  |  |  |  | 216000 | 1380000 | 216000 | 207000 | 13000000 | 5240000 | 13000000 | 3900000
73113.2 | 9790000 | 73113.2 | 2110000 |  |  |  |  | 7833.61 | 875000 | 7833.61 | 151000 | 11.8061 | 91919.1 | 11.8061 | 55045.5 | 15460 | 960000 | 12580.9 | 160000 | 51.563 | 343000 | 51.563 | 148000 |  |  |  |  | 225000 | 1400000 | 225000 | 207000 | 15800000 | 5850000 | 15800000 | 4580000
73424 | 10100000 | 73424 | 2100000 |  |  |  |  | 9347.81 | 892000 | 9347.81 | 142000 | 11.8299 | 91781.4 | 11.8299 | 54941.5 | 15838.2 | 967000 | 15460 | 155000 | 51.5709 | 342000 | 51.5709 | 148000 |  |  |  |  | 300000 | 1410000 | 300000 | 222000 | 18100000 | 5790000 | 18100000 | 4790000
81235.2 | 10400000 | 81235.2 | 2130000 |  |  |  |  | 11049.7 | 906000 | 11049.7 | 136000 | 11.8484 | 91910.2 | 11.8484 | 55040.1 | 19462.6 | 982000 | 15838.2 | 154000 | 51.7947 | 343000 | 51.7947 | 148000 |  |  |  |  | 313000 | 1430000 | 313000 | 223000 | 21900000 | 6570000 | 21900000 | 5720000
95116.5 | 10100000 | 95116.5 | 2120000 |  |  |  |  | 11215.7 | 902000 | 11215.7 | 143000 | 12.3767 | 95030.3 | 12.3767 | 51139.2 | 19939 | 989000 | 19462.6 | 151000 | 53.4467 | 346000 | 53.4467 | 149000 |  |  |  |  | 435000 | 1470000 | 435000 | 248000 | 30500000 | 7470000 | 30500000 | 7150000
114000 | 10300000 | 114000 | 2170000 |  |  |  |  | 11877.1 | 920000 | 11877.1 | 142000 | 12.4286 | 94956.6 | 12.4286 | 51132.9 | 24501.7 | 1000000 | 19939 | 148000 | 69.6191 | 374000 | 69.6191 | 157000 |  |  |  |  | 605000 | 1500000 | 605000 | 284000 | 42300000 | 8580000 | 42300000 | 9020000
116000 | 10300000 | 116000 | 2190000 |  |  |  |  | 12415.5 | 916000 | 12415.5 | 136000 | 12.5897 | 95143.5 | 12.5897 | 51432.9 | 25101.3 | 1010000 | 24501.7 | 146000 | 69.8944 | 374000 | 69.8944 | 157000 |  |  |  |  | 821000 | 1540000 | 821000 | 326000 | 58800000 | 9860000 | 58800000 | 11400000
116000 | 10600000 | 116000 | 2090000 |  |  |  |  | 14815.3 | 931000 | 14815.3 | 132000 | 12.9382 | 94153 | 12.9382 | 55377.5 | 30845.6 | 1020000 | 25101.3 | 144000 | 70.4745 | 376000 | 70.4745 | 157000 |  |  |  |  | 840000 | 1540000 | 840000 | 330000 | 81700000 | 11500000 | 81700000 | 14600000
129000 | 11000000 | 129000 | 2150000 |  |  |  |  | 17512.5 | 939000 | 17512.5 | 130000 | 13.354 | 97962.4 | 13.354 | 53683.3 | 31600.5 | 1030000 | 30845.6 | 143000 | 70.581 | 376000 | 70.581 | 157000 |  |  |  |  | 1140000 | 1580000 | 1140000 | 388000 | 114000000 | 13600000 | 114000000 | 18900000
150000 | 10600000 | 150000 | 2170000 |  |  |  |  | 17775.8 | 944000 | 17775.8 | 134000 | 13.8032 | 96147.9 | 13.8032 | 54261.7 | 38831.8 | 1040000 | 31600.5 | 139000 | 71.1502 | 372000 | 71.1502 | 156000 |  |  |  |  | 1170000 | 1590000 | 1170000 | 394000 | 158000000 | 16100000 | 158000000 | 24500000
151000 | 10600000 | 151000 | 2240000 |  |  |  |  | 19677.2 | 955000 | 19677.2 | 129000 | 13.8172 | 96173.2 | 13.8172 | 54227.6 | 39782.3 | 1050000 | 38831.8 | 140000 | 71.1651 | 374000 | 71.1651 | 156000 |  |  |  |  | 1580000 | 1640000 | 1580000 | 470000 | 219000000 | 19400000 | 219000000 | 31800000
181000 | 10800000 | 181000 | 2370000 |  |  |  |  | 23480.8 | 967000 | 23480.8 | 127000 | 13.8418 | 96182.6 | 13.8418 | 54240.2 | 48885.8 | 1060000 | 39782.3 | 137000 | 71.4534 | 373000 | 71.4534 | 156000 |  |  |  |  | 1620000 | 1640000 | 1620000 | 476000
184000 | 10800000 | 184000 | 2380000 |  |  |  |  | 27755.6 | 978000 | 27755.6 | 124000 | 13.895 | 95408.8 | 13.895 | 54789.9 | 50082.5 | 1070000 | 48885.8 | 139000 | 71.6466 | 374000 | 71.6466 | 156000 |  |  |  |  | 2200000 | 1710000 | 2200000 | 574000
185000 | 11100000 | 185000 | 2180000 |  |  |  |  | 28173.1 | 979000 | 28173.1 | 127000 | 13.8998 | 96464.5 | 13.8998 | 54354.8 | 61542.5 | 1070000 | 50082.5 | 135000 | 71.6576 | 373000 | 71.6576 | 156000 |  |  |  |  | 2250000 | 1710000 | 2250000 | 580000
205000 | 11600000 | 205000 | 2280000 |  |  |  |  | 31186.5 | 989000 | 31186.5 | 125000 | 13.9081 | 95795 | 13.9081 | 55052.8 | 63049.4 | 1080000 | 61542.5 | 138000 | 71.9686 | 374000 | 71.9686 | 156000 |  |  |  |  | 3060000 | 1790000 | 3060000 | 704000
238000 | 11100000 | 238000 | 2450000 |  |  |  |  | 37211.7 | 1000000 | 37211.7 | 124000 | 13.93 | 95629.7 | 13.93 | 54906.7 | 67746.5 | 1080000 | 63049.4 | 134000 | 74.264 | 377000 | 74.264 | 157000 |  |  |  |  | 3130000 | 1800000 | 3130000 | 712000
239000 | 11100000 | 239000 | 2500000 |  |  |  |  | 43989.6 | 1010000 | 43989.6 | 120000 | 13.9478 | 95749 | 13.9478 | 54968.8 | 77476.5 | 1090000 | 67746.5 | 136000 | 96.7354 | 408000 | 96.7354 | 164000 |  |  |  |  | 4250000 | 1890000 | 4250000 | 870000
286000 | 11300000 | 286000 | 2730000 |  |  |  |  | 44651.9 | 1010000 | 44651.9 | 126000 | 13.9912 | 95795 | 13.9912 | 55052.8 | 79373.1 | 1100000 | 77476.5 | 138000 | 97.1179 | 408000 | 97.1179 | 165000 |  |  |  |  | 4350000 | 1900000 | 4350000 | 875000
291000 | 11300000 | 291000 | 2740000 |  |  |  |  | 49427.8 | 1020000 | 49427.8 | 124000 | 14.0123 | 95887.2 | 14.0123 | 55134.7 | 85315.9 | 1100000 | 79373.1 | 134000 | 97.924 | 410000 | 97.924 | 165000 |  |  |  |  | 5910000 | 2010000 | 5910000 | 1070000
377000 | 11700000 | 377000 | 2890000 |  |  |  |  | 69719.4 | 1040000 | 69719.4 | 125000 | 14.0248 | 95957.3 | 14.0248 | 55179.6 | 97536.6 | 1110000 | 85315.9 | 137000 | 98.072 | 410000 | 98.072 | 165000 |  |  |  |  | 6050000 | 2030000 | 6050000 | 1080000
379000 | 11600000 | 379000 | 2930000 |  |  |  |  | 70769.1 | 1040000 | 70769.1 | 127000 | 16.4045 | 103000 | 16.4045 | 62928.9 | 99924.4 | 1120000 | 97536.6 | 140000 | 98.8629 | 405000 | 98.8629 | 164000 |  |  |  |  | 8210000 | 2160000 | 8210000 | 1320000
454000 | 11900000 | 454000 | 3300000 |  |  |  |  | 78338 | 1050000 | 78338 | 129000 | 16.4376 | 102000 | 16.4376 | 62855.1 | 107000 | 1120000 | 99924.4 | 135000 | 98.8836 | 407000 | 98.8836 | 164000 |  |  |  |  | 8400000 | 2190000 | 8400000 | 1330000
461000 | 11900000 | 461000 | 3310000 |  |  |  |  | 111000 | 1080000 | 111000 | 136000 | 16.4634 | 103000 | 16.4634 | 62922.9 | 123000 | 1130000 | 107000 | 140000 | 99.2842 | 406000 | 99.2842 | 164000 |  |  |  |  | 11400000 | 2350000 | 11400000 | 1640000
598000 | 12300000 | 598000 | 3570000 |  |  |  |  | 112000 | 1080000 | 112000 | 138000 | 17.1973 | 105000 | 17.1973 | 58144.1 | 126000 | 1130000 | 123000 | 143000 | 99.5526 | 407000 | 99.5526 | 164000 |  |  |  |  | 11700000 | 2380000 | 11700000 | 1630000
600000 | 12300000 | 600000 | 3600000 |  |  |  |  | 124000 | 1080000 | 124000 | 142000 | 17.2694 | 105000 | 17.2694 | 58140.8 | 135000 | 1140000 | 126000 | 138000 | 99.5679 | 406000 | 99.5679 | 164000 |  |  |  |  | 15800000 | 2580000 | 15800000 | 2030000
721000 | 12700000 | 721000 | 4150000 |  |  |  |  | 175000 | 1110000 | 175000 | 156000 | 17.4934 | 105000 | 17.4934 | 58773 | 158000 | 1150000 | 135000 | 143000 | 100 | 406000 | 100 | 164000 |  |  |  |  | 16200000 | 2610000 | 16200000 | 2010000
733000 | 12700000 | 733000 | 4160000 |  |  |  |  | 178000 | 1110000 | 178000 | 157000 | 17.9776 | 105000 | 17.9776 | 63412.4 | 170000 | 1160000 | 158000 | 143000 | 103.19 | 410000 | 103.19 | 165000 |  |  |  |  | 22000000 | 2840000 | 22000000 | 2520000
948000 | 13100000 | 948000 | 4530000 |  |  |  |  | 197000 | 1120000 | 197000 | 165000 | 18.5553 | 109000 | 18.5553 | 61344.1 | 199000 | 1170000 | 170000 | 148000 | 134.413 | 443000 | 134.413 | 173000 |  |  |  |  | 22500000 | 2880000 | 22500000 | 2470000
951000 | 13100000 | 951000 | 4570000 |  |  |  |  | 278000 | 1140000 | 278000 | 189000 | 19.1795 | 107000 | 19.1795 | 61866.4 | 214000 | 1170000 | 199000 | 148000 | 134.945 | 443000 | 134.945 | 173000 |  |  |  |  | 30600000 | 3170000 | 30600000 | 3140000
1500000 | 14100000 | 1500000 | 5900000 |  |  |  |  | 282000 | 1140000 | 282000 | 188000 | 19.1989 | 107000 | 19.1989 | 61871.2 | 251000 | 1180000 | 214000 | 155000 | 136.065 | 445000 | 136.065 | 173000 |  |  |  |  | 42500000 | 3570000 | 42500000 | 3940000
1510000 | 14100000 | 1510000 | 5960000 |  |  |  |  | 333000 | 1160000 | 333000 | 206000 | 19.2331 | 107000 | 19.2331 | 61951.5 | 270000 | 1190000 | 251000 | 157000 | 136.271 | 445000 | 136.271 | 174000 |  |  |  |  | 59100000 | 4050000 | 59100000 | 4940000
2380000 | 15400000 | 2380000 | 7790000 |  |  |  |  | 440000 | 1180000 | 440000 | 240000 | 19.307 | 106000 | 19.307 | 62700.9 | 316000 | 1200000 | 270000 | 163000 | 143.444 | 455000 | 143.444 | 174000 |  |  |  |  | 82100000 | 4640000 | 82100000 | 6250000
2390000 | 15400000 | 2390000 | 7840000 |  |  |  |  | 447000 | 1180000 | 447000 | 239000 | 19.3137 | 107000 | 19.3137 | 62065.6 | 340000 | 1210000 | 316000 | 168000 | 145.646 | 456000 | 145.646 | 174000 |  |  |  |  | 114000000 | 5350000 | 114000000 | 7950000
3770000 | 17100000 | 3770000 | 10400000 |  |  |  |  | 528000 | 1210000 | 528000 | 265000 | 19.3253 | 107000 | 19.3253 | 62988.8 | 398000 | 1220000 | 340000 | 175000 | 186.767 | 480000 | 186.767 | 181000 |  |  |  |  | 158000000 | 6250000 | 158000000 | 10100000
3790000 | 17100000 | 3790000 | 10400000 |  |  |  |  | 697000 | 1230000 | 697000 | 312000 | 19.3556 | 106000 | 19.3556 | 62822.6 | 428000 | 1230000 | 398000 | 182000 | 187.505 | 479000 | 187.505 | 181000 |  |  |  |  | 220000000 | 7390000 | 220000000 | 13000000
5980000 | 19300000 | 5980000 | 13900000 |  |  |  |  | 708000 | 1230000 | 708000 | 310000 | 19.3804 | 107000 | 19.3804 | 62880.9 | 501000 | 1240000 | 428000 | 190000 | 189.062 | 482000 | 189.062 | 182000 |  |  |  |  | 306000000 | 8910000 | 306000000 | 16700000
6000000 | 19300000 | 6000000 | 13800000 |  |  |  |  | 837000 | 1250000 | 837000 | 343000 | 19.4407 | 107000 | 19.4407 | 62988.8 | 538000 | 1240000 | 501000 | 201000 | 189.347 | 482000 | 189.347 | 182000 |  |  |  |  | 425000000 | 11000000 | 425000000 | 21600000
9480000 | 22200000 | 9480000 | 18600000 |  |  |  |  | 1110000 | 1300000 | 1110000 | 416000 | 19.4701 | 107000 | 19.4701 | 63140.4 | 630000 | 1260000 | 538000 | 209000 | 199.315 | 492000 | 199.315 | 183000 |  |  |  |  | 591000000 | 14000000 | 591000000 | 27800000
9510000 | 22200000 | 9510000 | 18500000 |  |  |  |  | 1120000 | 1300000 | 1120000 | 411000 | 19.4874 | 107000 | 19.4874 | 63149.3 | 678000 | 1270000 | 630000 | 224000 | 202.374 | 494000 | 202.374 | 182000 |  |  |  |  | 821000000 | 18500000 | 821000000 | 35900000
15000000 | 26000000 | 15000000 | 25100000 |  |  |  |  | 1330000 | 1330000 | 1330000 | 469000 | 23.8956 | 117000 | 23.8956 | 66294.8 | 794000 | 1280000 | 678000 | 232000 | 259.512 | 518000 | 259.512 | 190000
15100000 | 26000000 | 15100000 | 25000000 |  |  |  |  | 1750000 | 1390000 | 1750000 | 558000 | 23.9958 | 117000 | 23.9958 | 66537.5 | 853000 | 1290000 | 794000 | 252000 | 260.538 | 519000 | 260.538 | 190000
23900000 | 31000000 | 23900000 | 34200000 |  |  |  |  | 2100000 | 1430000 | 2100000 | 627000 | 24.307 | 117000 | 24.307 | 67206.9 | 999000 | 1310000 | 853000 | 262000 | 262.7 | 521000 | 262.7 | 191000
24000000 | 30900000 | 24000000 | 34000000 |  |  |  |  | 2780000 | 1510000 | 2780000 | 752000 | 24.9798 | 118000 | 24.9798 | 72370.9 | 1070000 | 1320000 | 999000 | 286000 | 263.097 | 521000 | 263.097 | 191000
[8 empty] | 3330000 | 1560000 | 3330000 | 850000 | 25.7825 | 121000 | 25.7825 | 69815.3 | 1260000 | 1330000 | 1070000 | 298000 | 276.947 | 533000 | 276.947 | 191000
[8 empty] | 4400000 | 1680000 | 4400000 | 1010000 | 26.6498 | 120000 | 26.6498 | 70492.8 | 1350000 | 1350000 | 1260000 | 326000 | 281.198 | 534000 | 281.198 | 191000
[8 empty] | 5280000 | 1740000 | 5280000 | 1140000 | 26.6768 | 120000 | 26.6768 | 70402.2 | 1580000 | 1370000 | 1350000 | 340000 | 360.59 | 559000 | 360.59 | 198000
[8 empty] | 6970000 | 1890000 | 6970000 | 1360000 | 26.7243 | 120000 | 26.7243 | 70489.2 | 1700000 | 1380000 | 1580000 | 375000 | 362.016 | 560000 | 362.016 | 199000
[8 empty] | 8370000 | 1970000 | 8370000 | 1560000 | 26.827 | 119000 | 26.827 | 71492 | 1990000 | 1400000 | 1700000 | 393000 | 365.021 | 561000 | 365.021 | 199000
[8 empty] | 11100000 | 2170000 | 11100000 | 1830000 | 26.8363 | 120000 | 26.8363 | 70635.9 | 2140000 | 1420000 | 1990000 | 432000 | 365.572 | 562000 | 365.572 | 199000
[8 empty] | 13300000 | 2270000 | 13300000 | 2110000 | 26.8524 | 119000 | 26.8524 | 71872.4 | 2460000 | 1490000 | 2140000 | 452000 | 384.816 | 574000 | 384.816 | 200000
[8 empty] | 21000000 | 2660000 | 21000000 | 2890000 | 26.8946 | 119000 | 26.8946 | 71668.2 | 2510000 | 1450000 | 2460000 | 538000 | 390.724 | 575000 | 390.724 | 199000
[8 empty] | 33300000 | 3170000 | 33300000 | 3980000 | 26.929 | 119000 | 26.929 | 71737.3 | 2700000 | 1460000 | 2510000 | 499000 | 501.038 | 602000 | 501.038 | 206000
[8 empty] | 52800000 | 3840000 | 52800000 | 5540000 | 27.0128 | 119000 | 27.0128 | 71872.4 | 3100000 | 1540000 | 2700000 | 523000 | 503.02 | 603000 | 503.02 | 207000
[8 empty] | 83700000 | 4750000 | 83700000 | 7780000 | 27.0536 | 120000 | 27.0536 | 72036.5 | 3400000 | 1520000 | 3100000 | 623000 | 507.195 | 604000 | 507.195 | 207000
[8 empty] | 133000000 | 6000000 | 133000000 | 11000000 | 27.0776 | 120000 | 27.0776 | 72064.1 | 3900000 | 1580000 | 3400000 | 608000 | 507.961 | 606000 | 507.961 | 210000
[8 empty] | 210000000 | 7830000 | 210000000 | 15700000 | 33.2028 | 131000 | 33.2028 | 75068.8 | 4280000 | 1580000 | 3900000 | 674000 | 534.7 | 617000 | 534.7 | 208000
[8 empty] | 333000000 | 10600000 | 333000000 | 22500000 | 33.342 | 131000 | 33.342 | 75403.1 | 4910000 | 1640000 | 4280000 | 709000 | 542.909 | 618000 | 542.909 | 207000
[12 empty] | 33.7744 | 131000 | 33.7744 | 75789.4 | 5380000 | 1660000 | 4910000 | 767000 | 696.191 | 647000 | 696.191 | 215000
[12 empty] | 34.7094 | 133000 | 34.7094 | 81951 | 6180000 | 1710000 | 5380000 | 826000 | 698.944 | 648000 | 698.944 | 215000
[12 empty] | 35.8247 | 135000 | 35.8247 | 78719.7 | 6780000 | 1750000 | 6180000 | 886000 | 704.745 | 647000 | 704.745 | 214000
[12 empty] | 37.0298 | 135000 | 37.0298 | 79598.4 | 7770000 | 1800000 | 6780000 | 962000 | 705.81 | 649000 | 705.81 | 214000
[12 empty] | 37.0673 | 135000 | 37.0673 | 79567.7 | 8530000 | 1840000 | 7770000 | 1050000 | 742.964 | 664000 | 742.964 | 215000
[12 empty] | 37.1334 | 135000 | 37.1334 | 79649.3 | 9790000 | 1910000 | 8530000 | 1120000 | 754.369 | 663000 | 754.369 | 216000
[12 empty] | 37.2759 | 134000 | 37.2759 | 81086.4 | 10700000 | 1960000 | 9790000 | 1220000 | 967.354 | 694000 | 967.354 | 222000
[12 empty] | 37.2889 | 135000 | 37.2889 | 79866.6 | 12300000 | 2030000 | 10700000 | 1290000 | 971.179 | 695000 | 971.179 | 222000
[12 empty] | 37.3113 | 135000 | 37.3113 | 81449.5 | 13500000 | 2090000 | 12300000 | 1430000 | 1032.34 | 709000 | 1032.34 | 222000
[12 empty] | 37.3699 | 134000 | 37.3699 | 81275.1 | 15500000 | 2170000 | 13500000 | 1500000 | 1048.19 | 711000 | 1048.19 | 223000
[12 empty] | 37.4177 | 134000 | 37.4177 | 81369.3 | 17000000 | 2230000 | 15500000 | 1670000 | 1344.13 | 743000 | 1344.13 | 228000
[12 empty] | 37.5342 | 135000 | 37.5342 | 81449.5 | 19500000 | 2320000 | 17000000 | 1730000 | 1349.45 | 744000 | 1349.45 | 228000
[12 empty] | 37.5909 | 135000 | 37.5909 | 81738.6 | 21400000 | 2400000 | 19500000 | 1940000 | 1434.44 | 759000 | 1434.44 | 228000
[12 empty] | 37.6243 | 135000 | 37.6243 | 81731.2 | 24600000 | 2490000 | 21400000 | 2010000 | 1456.46 | 760000 | 1456.46 | 229000
[12 empty] | 46.1351 | 146000 | 46.1351 | 84693.4 | 27000000 | 2590000 | 24600000 | 2260000 | 1867.67 | 793000 | 1867.67 | 233000
[12 empty] | 46.3286 | 147000 | 46.3286 | 84618.5 | 30900000 | 2700000 | 27000000 | 2320000 | 1875.05 | 795000 | 1875.05 | 234000
[12 empty] | 46.9294 | 148000 | 46.9294 | 85370.1 | 34000000 | 2810000 | 30900000 | 2660000 | 1993.15 | 810000 | 1993.15 | 234000
[12 empty] | 49.7783 | 152000 | 49.7783 | 88202.5 | 39000000 | 2940000 | 34000000 | 2700000 | 2023.74 | 811000 | 2023.74 | 233000
[12 empty] | 51.4527 | 152000 | 51.4527 | 89142.5 | 42700000 | 3050000 | 39000000 | 3120000 | 2393.12 | 844000 | 2393.12 | 236000
[12 empty] | 51.5048 | 152000 | 51.5048 | 89098.4 | 49100000 | 3200000 | 42700000 | 3130000 | 2432.58 | 845000 | 2432.58 | 237000
[12 empty] | 51.5966 | 152000 | 51.5966 | 89170.7 | 53800000 | 3330000 | 49100000 | 3650000 | 2595.12 | 845000 | 2595.12 | 236000
[12 empty] | 51.7947 | 151000 | 51.7947 | 91115.7 | 61700000 | 3510000 | 53800000 | 3640000 | 2605.38 | 847000 | 2605.38 | 237000
[12 empty] | 51.8127 | 152000 | 51.8127 | 89354.8 | 67700000 | 3660000 | 61700000 | 4290000 | 2769.47 | 862000 | 2769.47 | 237000
[12 empty] | 51.8439 | 152000 | 51.8439 | 91467.6 | 77700000 | 3870000 | 67700000 | 4260000 | 2811.98 | 863000 | 2811.98 | 236000
[12 empty] | 51.9253 | 151000 | 51.9253 | 91296 | 97900000 | 4300000 | 77700000 | 5070000 | 3325.23 | 894000 | 3325.23 | 239000
[12 empty] | 51.9917 | 152000 | 51.9917 | 91458.5 | 123000000 | 4810000 | 97900000 | 5990000 | 3380.06 | 898000 | 3380.06 | 238000
[12 empty] | 52.1536 | 152000 | 52.1536 | 91467.6 | 155000000 | 5390000 | 123000000 | 7120000 | 3605.9 | 898000 | 3605.9 | 237000
[12 empty] | 52.2323 | 152000 | 52.2323 | 91864.1 | 195000000 | 6110000 | 155000000 | 8420000 | 3620.16 | 899000 | 3620.16 | 238000
[12 empty] | 52.2787 | 152000 | 52.2787 | 91816.8 | 246000000 | 6950000 | 195000000 | 10000000 | 3848.16 | 914000 | 3848.16 | 237000
[12 empty] | 64.1046 | 165000 | 64.1046 | 94298.7 | 309000000 | 8000000 | 246000000 | 11800000 | 3907.24 | 915000 | 3907.24 | 237000
[12 empty] | 64.3734 | 165000 | 64.3734 | 94817.4 | 390000000 | 9300000 | 309000000 | 14000000 | 4620.4 | 947000 | 4620.4 | 239000
[12 empty] | 65.2082 | 167000 | 65.2082 | 95337.7 | 490000000 | 11000000 | 390000000 | 16500000 | 4696.58 | 954000 | 4696.58 | 238000
[12 empty] | 69.1667 | 170000 | 69.1667 | 97968.2 | 617000000 | 13200000 | 490000000 | 19600000 | 5010.38 | 949000 | 5010.38 | 236000
[12 empty] | 71.4933 | 172000 | 71.4933 | 98694.3 | 777000000 | 16000000 | 617000000 | 23100000 | 5030.2 | 951000 | 5030.2 | 237000
[12 empty] | 71.5657 | 171000 | 71.5657 | 98711.7 | 979000000 | 19600000 | 777000000 | 27200000 | 5347 | 967000 | 5347 | 236000
[12 empty] | 71.6933 | 172000 | 71.6933 | 98809.5 | 1230000000 | 24200000 | 979000000 | 31800000 | 5429.09 | 969000 | 5429.09 | 236000
[12 empty] | 71.9686 | 171000 | 71.9686 | 101000 | 1550000000 | 30000000 | 1230000000 | 36800000 | 6420.02 | 1000000 | 6420.02 | 236000
[12 empty] | 71.9935 | 172000 | 71.9935 | 99033.4 | 1950000000 | 36900000 | 1550000000 | 42100000 | 6525.87 | 1010000 | 6525.87 | 237000
[12 empty] | 72.0368 | 171000 | 72.0368 | 102000 | 2460000000 | 45300000 | 1950000000 | 47400000 | 6961.91 | 999000 | 6961.91 | 233000
[12 empty] | 72.15 | 171000 | 72.15 | 102000 |  |  | 2460000000 | 52400000 | 6989.44 | 1000000 | 6989.44 | 234000
[12 empty] | 72.2422 | 171000 | 72.2422 | 102000 |  |  |  |  | 7429.64 | 1020000 | 7429.64 | 232000
[12 empty] | 72.4672 | 171000 | 72.4672 | 102000 |  |  |  |  | 7543.69 | 1020000 | 7543.69 | 232000
[12 empty] | 72.5766 | 172000 | 72.5766 | 102000 |  |  |  |  | 8920.59 | 1050000 | 8920.59 | 233000
[12 empty] | 72.6411 | 172000 | 72.6411 | 102000 |  |  |  |  | 9067.67 | 1060000 | 9067.67 | 232000
[12 empty] | 89.073 | 185000 | 89.073 | 104000 |  |  |  |  | 9673.54 | 1050000 | 9673.54 | 226000
[12 empty] | 89.4465 | 186000 | 89.4465 | 104000 |  |  |  |  | 9711.79 | 1050000 | 9711.79 | 227000
[12 empty] | 90.6065 | 188000 | 90.6065 | 105000 |  |  |  |  | 10323.4 | 1070000 | 10323.4 | 227000
[12 empty] | 96.1068 | 192000 | 96.1068 | 108000 |  |  |  |  | 10481.9 | 1070000 | 10481.9 | 226000
[12 empty] | 99.3396 | 193000 | 99.3396 | 108000 |  |  |  |  | 12395.1 | 1110000 | 12395.1 | 225000
[12 empty] | 99.4402 | 193000 | 99.4402 | 108000 |  |  |  |  | 12599.5 | 1110000 | 12599.5 | 225000
[12 empty] | 99.6175 | 193000 | 99.6175 | 108000 |  |  |  |  | 14344.4 | 1120000 | 14344.4 | 219000
[12 empty] | 100 | 192000 | 100 | 111000 |  |  |  |  | 14564.6 | 1120000 | 14564.6 | 219000
[12 empty] | 100.035 | 194000 | 100.035 | 109000 |  |  |  |  | 17223 | 1150000 | 17223 | 217000
[12 empty] | 100.095 | 193000 | 100.095 | 112000 |  |  |  |  | 17506.9 | 1160000 | 17506.9 | 217000
[12 empty] | 100.252 | 193000 | 100.252 | 111000 |  |  |  |  | 19931.5 | 1160000 | 19931.5 | 211000
[12 empty] | 100.38 | 193000 | 100.38 | 112000 |  |  |  |  | 20237.4 | 1160000 | 20237.4 | 210000
[12 empty] | 100.693 | 193000 | 100.693 | 112000 |  |  |  |  | 23931.2 | 1200000 | 23931.2 | 209000
[12 empty] | 100.845 | 194000 | 100.845 | 112000 |  |  |  |  | 24325.8 | 1200000 | 24325.8 | 208000
[12 empty] | 100.934 | 194000 | 100.934 | 112000 |  |  |  |  | 27694.7 | 1200000 | 27694.7 | 203000
[12 empty] | 123.767 | 209000 | 123.767 | 114000 |  |  |  |  | 28119.8 | 1210000 | 28119.8 | 203000
[12 empty] | 124.286 | 209000 | 124.286 | 114000 |  |  |  |  | 33252.3 | 1240000 | 33252.3 | 201000
[12 empty] | 125.897 | 211000 | 125.897 | 115000 |  |  |  |  | 33800.6 | 1240000 | 33800.6 | 200000
[12 empty] | 125.897 | 214000 | 125.897 | 117000 |  |  |  |  | 38481.6 | 1240000 | 38481.6 | 196000
[12 empty] | 133.54 | 215000 | 133.54 | 117000 |  |  |  |  | 39072.4 | 1240000 | 39072.4 | 196000
[12 empty] | 138.032 | 217000 | 138.032 | 118000 |  |  |  |  | 46204 | 1280000 | 46204 | 195000
[12 empty] | 138.172 | 217000 | 138.172 | 118000 |  |  |  |  | 46965.8 | 1280000 | 46965.8 | 195000
[12 empty] | 138.418 | 217000 | 138.418 | 118000 |  |  |  |  | 53470 | 1280000 | 53470 | 192000
[12 empty] | 138.998 | 218000 | 138.998 | 118000 |  |  |  |  | 54290.9 | 1280000 | 54290.9 | 192000
[12 empty] | 148.418 | 206000 | 148.418 | 113000 |  |  |  |  | 64200.2 | 1310000 | 64200.2 | 192000
[12 empty] | 148.525 | 207000 | 148.525 | 114000 |  |  |  |  | 65258.7 | 1310000 | 65258.7 | 191000
[12 empty] | 154.848 | 208000 | 154.848 | 115000 |  |  |  |  | 74296.4 | 1310000 | 74296.4 | 191000
[12 empty] | 171.973 | 233000 | 171.973 | 123000 |  |  |  |  | 75436.9 | 1310000 | 75436.9 | 191000
[12 empty] | 172.694 | 234000 | 172.694 | 124000 |  |  |  |  | 89205.9 | 1350000 | 89205.9 | 190000
[12 empty] | 174.934 | 240000 | 174.934 | 128000 |  |  |  |  | 90676.7 | 1350000 | 90676.7 | 190000
[12 empty] | 174.934 | 236000 | 174.934 | 124000 |  |  |  |  | 103000 | 1340000 | 103000 | 193000
[12 empty] | 185.553 | 240000 | 185.553 | 127000 |  |  |  |  | 105000 | 1350000 | 105000 | 193000
[12 empty] | 191.795 | 243000 | 191.795 | 127000 |  |  |  |  | 124000 | 1380000 | 124000 | 193000
[12 empty] | 191.989 | 242000 | 191.989 | 127000 |  |  |  |  | 126000 | 1380000 | 126000 | 194000
[12 empty] | 192.331 | 242000 | 192.331 | 127000 |  |  |  |  | 143000 | 1370000 | 143000 | 198000
[12 empty] | 193.137 | 243000 | 193.137 | 128000 |  |  |  |  | 146000 | 1380000 | 146000 | 198000
[12 empty] | 206.226 | 231000 | 206.226 | 124000 |  |  |  |  | 172000 | 1410000 | 172000 | 200000
[12 empty] | 206.375 | 231000 | 206.375 | 123000 |  |  |  |  | 175000 | 1410000 | 175000 | 200000
[12 empty] | 215.161 | 233000 | 215.161 | 124000 |  |  |  |  | 208000 | 1430000 | 208000 | 210000
[12 empty] | 238.956 | 261000 | 238.956 | 133000 |  |  |  |  | 239000 | 1450000 | 239000 | 213000
[12 empty] | 239.958 | 262000 | 239.958 | 133000 |  |  |  |  | 243000 | 1450000 | 243000 | 213000
[12 empty] | 243.07 | 263000 | 243.07 | 134000 |  |  |  |  | 289000 | 1460000 | 289000 | 228000
[12 empty] | 243.07 | 267000 | 243.07 | 137000 |  |  |  |  | 333000 | 1480000 | 333000 | 232000
[12 empty] | 257.825 | 267000 | 257.825 | 136000 |  |  |  |  | 338000 | 1480000 | 338000 | 234000
[12 empty] | 266.498 | 270000 | 266.498 | 136000 |  |  |  |  | 402000 | 1500000 | 402000 | 251000
[12 empty] | 266.768 | 270000 | 266.768 | 136000 |  |  |  |  | 462000 | 1510000 | 462000 | 260000
[12 empty] | 267.243 | 270000 | 267.243 | 137000 |  |  |  |  | 470000 | 1510000 | 470000 | 262000
[12 empty] | 268.363 | 271000 | 268.363 | 137000 |  |  |  |  | 558000 | 1530000 | 558000 | 284000
[12 empty] | 286.55 | 258000 | 286.55 | 134000 |  |  |  |  | 642000 | 1550000 | 642000 | 300000
[12 empty] | 286.757 | 259000 | 286.757 | 134000 |  |  |  |  | 653000 | 1550000 | 653000 | 301000
[12 empty] | 298.966 | 261000 | 298.966 | 135000 |  |  |  |  | 776000 | 1570000 | 776000 | 330000
[12 empty] | 332.028 | 289000 | 332.028 | 142000 |  |  |  |  | 892000 | 1590000 | 892000 | 352000
[12 empty] | 333.42 | 290000 | 333.42 | 143000 |  |  |  |  | 907000 | 1590000 | 907000 | 355000
[12 empty] | 337.744 | 293000 | 337.744 | 143000 |  |  |  |  | 1080000 | 1620000 | 1080000 | 390000
[12 empty] | 337.744 | 295000 | 337.744 | 147000 |  |  |  |  | 1240000 | 1640000 | 1240000 | 420000
[12 empty] | 358.247 | 296000 | 358.247 | 145000 |  |  |  |  | 1260000 | 1640000 | 1260000 | 424000
[12 empty] | 370.298 | 299000 | 370.298 | 145000 |  |  |  |  | 1500000 | 1680000 | 1500000 | 469000
[12 empty] | 370.673 | 299000 | 370.673 | 146000 |  |  |  |  | 1720000 | 1700000 | 1720000 | 509000
[12 empty] | 371.334 | 299000 | 371.334 | 146000 |  |  |  |  | 1750000 | 1700000 | 1750000 | 515000
[12 empty] | 372.889 | 300000 | 372.889 | 146000 |  |  |  |  | 2080000 | 1740000 | 2080000 | 570000
[12 empty] | 398.16 | 288000 | 398.16 | 144000 |  |  |  |  | 2390000 | 1770000 | 2390000 | 619000
[12 empty] | 398.448 | 288000 | 398.448 | 144000 |  |  |  |  | 2430000 | 1770000 | 2430000 | 628000
[12 empty] | 415.411 | 291000 | 415.411 | 145000 |  |  |  |  | 2890000 | 1830000 | 2890000 | 698000
[12 empty] | 461.351 | 320000 | 461.351 | 152000 |  |  |  |  | 3520000 | 1900000 | 3520000 | 808000
[12 empty] | 463.286 | 321000 | 463.286 | 152000 |  |  |  |  | 4020000 | 1930000 | 4020000 | 856000
[12 empty] | 469.294 | 324000 | 469.294 | 152000 |  |  |  |  | 4890000 | 2010000 | 4890000 | 976000
[12 empty] | 469.294 | 323000 | 469.294 | 155000 |  |  |  |  | 5580000 | 2060000 | 5580000 | 1060000
[12 empty] | 497.783 | 327000 | 497.783 | 154000 |  |  |  |  | 6790000 | 2160000 | 6790000 | 1190000
[12 empty] | 514.527 | 330000 | 514.527 | 154000 |  |  |  |  | 7760000 | 2210000 | 7760000 | 1300000
[12 empty] | 515.048 | 330000 | 515.048 | 155000 |  |  |  |  | 9440000 | 2330000 | 9440000 | 1470000
[12 empty] | 515.966 | 330000 | 515.966 | 155000 |  |  |  |  | 10800000 | 2390000 | 10800000 | 1600000
[12 empty] | 518.127 | 331000 | 518.127 | 155000 |  |  |  |  | 13100000 | 2530000 | 13100000 | 1820000
[12 empty] | 553.241 | 319000 | 553.241 | 154000 |  |  |  |  | 15000000 | 2620000 | 15000000 | 1970000
[12 empty] | 553.642 | 320000 | 553.642 | 154000 |  |  |  |  | 18200000 | 2760000 | 18200000 | 2260000
[12 empty] | 577.212 | 323000 | 577.212 | 155000 |  |  |  |  | 20800000 | 2890000 | 20800000 | 2450000
[12 empty] | 641.046 | 353000 | 641.046 | 161000 |  |  |  |  | 25300000 | 3070000 | 25300000 | 2820000
[12 empty] | 643.734 | 355000 | 643.734 | 161000 |  |  |  |  | 28900000 | 3220000 | 28900000 | 3030000
[12 empty] | 652.082 | 351000 | 652.082 | 163000 |  |  |  |  | 35200000 | 3420000 | 35200000 | 3540000
[12 empty] | 652.082 | 357000 | 652.082 | 161000 |  |  |  |  | 40200000 | 3620000 | 40200000 | 3770000
[12 empty] | 691.667 | 360000 | 691.667 | 163000 |  |  |  |  | 48900000 | 3860000 | 48900000 | 4440000
[12 empty] | 768.727 | 353000 | 768.727 | 164000 |  |  |  |  | 55800000 | 4090000 | 55800000 | 4700000
[12 empty] | 769.283 | 353000 | 769.283 | 164000 |  |  |  |  | 67900000 | 4390000 | 67900000 | 5600000
[12 empty] | 802.034 | 357000 | 802.034 | 165000 |  |  |  |  | 77600000 | 4660000 | 77600000 | 5880000
[12 empty] | 890.73 | 388000 | 890.73 | 170000 |  |  |  |  | 94400000 | 5010000 | 94400000 | 7060000
[12 empty] | 894.465 | 390000 | 894.465 | 171000 |  |  |  |  | 108000000 | 5350000 | 108000000 | 7410000
[12 empty] | 906.065 | 379000 | 906.065 | 171000 |  |  |  |  | 131000000 | 5790000 | 131000000 | 8960000
[12 empty] | 906.065 | 392000 | 906.065 | 170000 |  |  |  |  | 150000000 | 6220000 | 150000000 | 9370000
[12 empty] | 961.068 | 394000 | 961.068 | 172000 |  |  |  |  | 182000000 | 6780000 | 182000000 | 11500000
[12 empty] | 1068.14 | 389000 | 1068.14 | 174000 |  |  |  |  | 208000000 | 7320000 | 208000000 | 11900000
[12 empty] | 1068.91 | 389000 | 1068.91 | 173000 |  |  |  |  | 253000000 | 8040000 | 253000000 | 14700000
[12 empty] | 1114.42 | 394000 | 1114.42 | 175000 |  |  |  |  | 352000000 | 9740000 | 352000000 | 19000000
[12 empty] | 1237.67 | 425000 | 1237.67 | 179000 |  |  |  |  | 489000000 | 12000000 | 489000000 | 24400000
[12 empty] | 1242.86 | 427000 | 1242.86 | 179000 |  |  |  |  | 679000000 | 15200000 | 679000000 | 31600000
[12 empty] | 1258.97 | 430000 | 1258.97 | 179000 |  |  |  |  | 944000000 | 19800000 | 944000000 | 40500000
[12 empty] | 1258.97 | 410000 | 1258.97 | 179000 |  |  |  |  | 1310000000 | 26800000 | 1310000000 | 52200000
[12 empty] | 1335.4 | 430000 | 1335.4 | 180000 |  |  |  |  | 1820000000 | 36800000 | 1820000000 | 65900000
[12 empty] | 1484.18 | 427000 | 1484.18 | 183000 |  |  |  |  | 2530000000 | 51300000 | 2530000000 | 81600000
[12 empty] | 1485.25 | 426000 | 1485.25 | 183000 |  |  |  |  | 3520000000 | 73000000 | 3520000000 | 98700000
[12 empty] | 1548.48 | 433000 | 1548.48 | 184000
[12 empty] | 1719.73 | 465000 | 1719.73 | 188000
[12 empty] | 1726.94 | 466000 | 1726.94 | 188000
[12 empty] | 1749.34 | 445000 | 1749.34 | 188000
[12 empty] | 1749.34 | 470000 | 1749.34 | 188000
[12 empty] | 1855.53 | 467000 | 1855.53 | 188000
[12 empty] | 2062.26 | 467000 | 2062.26 | 193000
[12 empty] | 2063.75 | 466000 | 2063.75 | 192000
[12 empty] | 2151.61 | 475000 | 2151.61 | 194000
[12 empty] | 2311.89 | 491000 | 2311.89 | 195000
[12 empty] | 2389.56 | 506000 | 2389.56 | 196000
[12 empty] | 2399.58 | 507000 | 2399.58 | 196000
[12 empty] | 2430.7 | 480000 | 2430.7 | 195000
[12 empty] | 2430.7 | 511000 | 2430.7 | 195000
[12 empty] | 2578.25 | 506000 | 2578.25 | 195000
[12 empty] | 2865.5 | 509000 | 2865.5 | 201000
[12 empty] | 2867.57 | 508000 | 2867.57 | 201000
[12 empty] | 2989.66 | 519000 | 2989.66 | 203000
[12 empty] | 3212.36 | 535000 | 3212.36 | 206000
[12 empty] | 3320.28 | 548000 | 3320.28 | 203000
[12 empty] | 3334.2 | 550000 | 3334.2 | 203000
[12 empty] | 3377.44 | 554000 | 3377.44 | 202000
[12 empty] | 3377.44 | 521000 | 3377.44 | 204000
[12 empty] | 3582.47 | 547000 | 3582.47 | 201000
[12 empty] | 3981.6 | 553000 | 3981.6 | 209000
[12 empty] | 3984.48 | 553000 | 3984.48 | 210000
[12 empty] | 4154.11 | 564000 | 4154.11 | 211000
[12 empty] | 4463.55 | 581000 | 4463.55 | 215000
[12 empty] | 4613.51 | 592000 | 4613.51 | 208000
[12 empty] | 4632.86 | 594000 | 4632.86 | 208000
[12 empty] | 4692.94 | 560000 | 4692.94 | 211000
[12 empty] | 4692.94 | 598000 | 4692.94 | 207000
[12 empty] | 4977.83 | 588000 | 4977.83 | 206000
[12 empty] | 5532.41 | 599000 | 5532.41 | 217000
[12 empty] | 5536.42 | 599000 | 5536.42 | 217000
[12 empty] | 5772.12 | 611000 | 5772.12 | 218000
[12 empty] | 6202.09 | 626000 | 6202.09 | 219000
[12 empty] | 6410.46 | 637000 | 6410.46 | 212000
[12 empty] | 6437.34 | 639000 | 6437.34 | 212000
[12 empty] | 6520.82 | 642000 | 6520.82 | 210000
[12 empty] | 6520.82 | 601000 | 6520.82 | 217000
[12 empty] | 6916.67 | 629000 | 6916.67 | 209000
[12 empty] | 7687.27 | 647000 | 7687.27 | 222000
[12 empty] | 7692.83 | 647000 | 7692.83 | 222000
[12 empty] | 8020.34 | 660000 | 8020.34 | 224000
[12 empty] | 8617.78 | 675000 | 8617.78 | 224000
[12 empty] | 9060.65 | 644000 | 9060.65 | 223000
[12 empty] | 10681.4 | 697000 | 10681.4 | 227000
[12 empty] | 10689.1 | 696000 | 10689.1 | 226000
[12 empty] | 11144.2 | 711000 | 11144.2 | 227000
[12 empty] | 11974.4 | 725000 | 11974.4 | 229000
[12 empty] | 12589.7 | 688000 | 12589.7 | 227000
[12 empty] | 14841.8 | 747000 | 14841.8 | 229000
[12 empty] | 14852.5 | 747000 | 14852.5 | 229000
[12 empty] | 15484.8 | 762000 | 15484.8 | 230000
[12 empty] | 16638.3 | 776000 | 16638.3 | 231000
[12 empty] | 17493.4 | 732000 | 17493.4 | 230000
[12 empty] | 20622.6 | 798000 | 20622.6 | 230000
[12 empty] | 20637.5 | 798000 | 20637.5 | 230000
[12 empty] | 21516.1 | 813000 | 21516.1 | 230000
[12 empty] | 23118.9 | 827000 | 23118.9 | 229000
[12 empty] | 24307 | 773000 | 24307 | 230000
[12 empty] | 28655 | 848000 | 28655 | 229000
[12 empty] | 28675.7 | 848000 | 28675.7 | 229000
[12 empty] | 29896.6 | 864000 | 29896.6 | 228000
[12 empty] | 32123.6 | 876000 | 32123.6 | 228000
[12 empty] | 33774.4 | 816000 | 33774.4 | 231000
[12 empty] | 39816 | 897000 | 39816 | 226000
[12 empty] | 39844.8 | 897000 | 39844.8 | 226000
[12 empty] | 41541.1 | 913000 | 41541.1 | 225000
[12 empty] | 44635.5 | 926000 | 44635.5 | 224000
[12 empty] | 46929.4 | 857000 | 46929.4 | 229000
[12 empty] | 55324.1 | 944000 | 55324.1 | 222000
[12 empty] | 55364.2 | 944000 | 55364.2 | 222000
[12 empty] | 57721.2 | 959000 | 57721.2 | 221000
[12 empty] | 62020.9 | 972000 | 62020.9 | 219000
[12 empty] | 65208.2 | 896000 | 65208.2 | 227000
[12 empty] | 76872.6 | 987000 | 76872.6 | 219000
[12 empty] | 76928.3 | 987000 | 76928.3 | 219000
[12 empty] | 80203.4 | 1000000 | 80203.4 | 217000
[12 empty] | 86177.8 | 1020000 | 86177.8 | 216000
[12 empty] | 90606.5 | 934000 | 90606.5 | 223000
[12 empty] | 107000 | 1030000 | 107000 | 216000
[12 empty] | 107000 | 1030000 | 107000 | 216000
[12 empty] | 111000 | 1040000 | 111000 | 216000
[12 empty] | 120000 | 1060000 | 120000 | 215000
[12 empty] | 126000 | 970000 | 126000 | 219000
[12 empty] | 148000 | 1080000 | 148000 | 216000
[12 empty] | 148000 | 1060000 | 148000 | 215000
[12 empty] | 149000 | 1060000 | 149000 | 215000
[12 empty] | 155000 | 1080000 | 155000 | 216000
[12 empty] | 166000 | 1100000 | 166000 | 215000
[12 empty] | 206000 | 1120000 | 206000 | 217000
[12 empty] | 231000 | 1130000 | 231000 | 221000
[12 empty] | 286000 | 1150000 | 286000 | 228000
[12 empty] | 321000 | 1170000 | 321000 | 234000
[12 empty] | 397000 | 1190000 | 397000 | 253000
[12 empty] | 446000 | 1210000 | 446000 | 253000
[12 empty] | 552000 | 1230000 | 552000 | 269000
[12 empty] | 620000 | 1250000 | 620000 | 280000
[12 empty] | 767000 | 1270000 | 767000 | 303000
[12 empty] | 862000 | 1290000 | 862000 | 319000
[12 empty] | 1070000 | 1320000 | 1070000 | 350000
[12 empty] | 1200000 | 1330000 | 1200000 | 371000
[12 empty] | 1480000 | 1370000 | 1480000 | 412000
[12 empty] | 1660000 | 1410000 | 1660000 | 421000
[12 empty] | 1660000 | 1390000 | 1660000 | 438000
[12 empty] | 2060000 | 1430000 | 2060000 | 490000
[12 empty] | 2300000 | 1470000 | 2300000 | 497000
[12 empty] | 2310000 | 1450000 | 2310000 | 523000
[12 empty] | 2860000 | 1500000 | 2860000 | 589000
[12 empty] | 3200000 | 1540000 | 3200000 | 609000
[12 empty] | 3970000 | 1580000 | 3970000 | 718000
[12 empty] | 4450000 | 1590000 | 4450000 | 763000
[12 empty] | 5520000 | 1690000 | 5520000 | 879000
[12 empty] | 6180000 | 1730000 | 6180000 | 928000
[12 empty] | 7670000 | 1820000 | 7670000 | 1080000
[12 empty] | 8590000 | 1850000 | 8590000 | 1140000
[12 empty] | 10700000 | 1970000 | 10700000 | 1330000
[12 empty] | 11900000 | 2020000 | 11900000 | 1410000
[12 empty] | 14800000 | 2160000 | 14800000 | 1630000
[12 empty] | 16600000 | 2340000 | 16600000 | 1830000
[12 empty] | 20600000 | 2390000 | 20600000 | 2020000
[12 empty] | 23000000 | 2500000 | 23000000 | 2240000
[12 empty] | 28600000 | 2670000 | 28600000 | 2500000
[12 empty] | 32000000 | 2780000 | 32000000 | 2780000
[12 empty] | 39700000 | 3000000 | 39700000 | 3110000
[12 empty] | 44500000 | 3130000 | 44500000 | 3480000
[12 empty] | 55200000 | 3400000 | 55200000 | 3880000
[12 empty] | 61800000 | 3530000 | 61800000 | 4360000
[12 empty] | 76700000 | 3880000 | 76700000 | 4850000
[12 empty] | 85900000 | 4040000 | 85900000 | 5510000
[12 empty] | 107000000 | 4480000 | 107000000 | 6120000
[12 empty] | 119000000 | 4660000 | 119000000 | 6980000
[12 empty] | 148000000 | 5250000 | 148000000 | 7770000
[12 empty] | 166000000 | 5460000 | 166000000 | 8890000
[12 empty] | 230000000 | 6480000 | 230000000 | 11400000
[12 empty] | 320000000 | 7820000 | 320000000 | 14700000
[12 empty] | 445000000 | 9670000 | 445000000 | 18900000
[12 empty] | 618000000 | 12400000 | 618000000 | 24400000
[12 empty] | 859000000 | 16300000 | 859000000 | 31200000
[12 empty] | 1190000000 | 22200000 | 1190000000 | 39900000
[12 empty] | 1660000000 | 30900000 | 1660000000 | 50000000
[12 empty] | 2300000000 | 44700000 | 2300000000 | 61400000