## Sheet1
Species | PS Combs |  |  |  |  | 600 Series : M_bb = 275K |  |  | 700 Series : M_bb = 860 K
Temp | 169.5 C |  |  |  |  | Sample | M_br | # branches | Sample | M_br | # branches
GN0 | 0.2 M Pa |  |  |  |  | C6bb |  |  | C7bb
Ref | Roovers and Graessley (1981), Macromolecules 14:766-773 |  |  |  |  | C612 | 6.5K | 31 | C722 | 11.7K | 28
[6 empty] | C632 | 25.7K | 25 | C732 | 25.7K | 26
[6 empty] | C652 | 98K | 29 | C742 | 22.3K | 29
C6bb |  |  | C612 |  |  | C632 |  |  | C652 |  |  | C7bb |  |  | C722 |  |  | C732 |  |  | C742
w | G' | G'' | w | G' | G'' | w | G' | G'' | w | G' | G'' | w | G' | G'' | w | G' | G'' | w | G' | G'' | w | G' | G''
/s | dyn/cm2 | dyn/cm2 | /s | dyn/cm2 | dyn/cm2 | /s | dyn/cm2 | dyn/cm2 | /s | dyn/cm2 | dyn/cm2 | /s | dyn/cm2 | dyn/cm2 | /s | dyn/cm2 | dyn/cm2 | /s | dyn/cm2 | dyn/cm2 | /s | dyn/cm2 | dyn/cm2
0.0066069 | 408.3194 |  | 0.0054954 | 660.6934 |  | 0.0028184 | 659.1739 |  | 0.00016144 | 734.5139 |  | 0.0003013 | 2432.204 |  | 0.00010617 | 7691.3044 |  | 6.9984e-05 | 10000 |  | 0.00011803 | 41114.9721
0.008414 | 703.0723 |  | 0.0069984 | 1135.0108 |  | 0.0031769 | 1066.5961 |  | 0.00020559 | 1191.242 |  | 0.00039084 | 4111.4972 |  | 0.00013092 | 11694.9939 |  | 8.6298e-05 | 16032.4539 |  | 0.00018836 | 59292.5325
0.012078 | 1448.7719 |  | 0.0094624 | 1954.3395 |  | 0.0042954 | 1836.5383 |  | 0.00026182 | 2051.1622 |  | 0.00045709 | 6934.2581 |  | 0.00017906 | 19724.2274 |  | 0.00010617 | 24322.0401 |  | 0.00028642 | 85506.6713
0.01845 | 2985.3826 |  | 0.012794 | 3365.1157 |  | 0.0058076 | 3162.2777 |  | 0.00039994 | 3531.8317 |  | 0.00062517 | 11091.7482 |  | 0.00023227 | 33342.6413 |  | 0.00013804 | 38994.1987 |  | 0.00050816 | 105438.6896
0.024946 | 5457.5786 |  | 0.017298 | 6151.7687 |  | 0.0078524 | 5432.5033 |  | 0.00064863 | 6081.35 |  | 0.00081096 | 18749.9451 |  | 0.0003013 | 50699.0708 |  | 0.00019861 | 59292.5325 |  | 0.001 | 123310.4833
0.031769 | 9977.0006 |  | 0.023442 | 10592.5373 |  | 0.011298 | 9354.0567 |  | 0.00099083 | 9268.2982 |  | 0.0010544 | 31622.7766 |  | 0.00039084 | 81096.1058 |  | 0.00027164 | 85506.6713 |  | 0.0018707 | 144211.5352
0.042954 | 17179.0839 |  | 0.031696 | 20558.906 |  | 0.016218 | 16106.4564 |  | 0.0016106 | 13335.2143 |  | 0.0013677 | 50699.0708 |  | 0.00056364 | 123310.4833 |  | 0.00045709 | 136772.8826 |  | 0.0031477 | 168655.3025
0.058076 | 31405.0869 |  | 0.045499 | 37583.7404 |  | 0.024774 | 27733.201 |  | 0.0024604 | 16982.4365 |  | 0.0018707 | 85506.6713 |  | 0.00069502 | 160324.5391 |  | 0.00073114 | 177827.941 |  | 0.0068865 | 197242.2736
0.078524 | 57411.6462 |  | 0.069502 | 60953.6897 |  | 0.045499 | 47752.9274 |  | 0.004256 | 24434.3055 |  | 0.0025586 | 136772.8826 |  | 0.0010544 | 256448.4037 |  | 0.0012331 | 231206.479 |  | 0.011588 | 219280.4935
0.11282 | 111429.4534 |  | 0.1 | 104954.2429 |  | 0.083368 | 68706.844 |  | 0.0073451 | 35156.0441 |  | 0.0036813 | 219280.4935 |  | 0.0019679 | 369828.1798 |  | 0.0019679 | 285101.8268 |  | 0.022803 | 243220.4009
0.16222 | 180717.4126 |  | 0.14371 | 159955.8029 |  | 0.16263 | 93110.7875 |  | 0.011912 | 47533.5226 |  | 0.005035 | 350751.874 |  | 0.0033189 | 480839.3484 |  | 0.0034914 | 369828.1798 |  | 0.044978 | 270395.8364
0.23318 | 311171.6337 |  | 0.20673 | 230144.1817 |  | 0.29854 | 118850.2227 |  | 0.018239 | 64416.9266 |  | 0.0068865 | 562341.3252 |  | 0.0065313 | 562341.3252 |  | 0.005035 | 389941.9867 |  | 0.075683 | 285101.8268
0.37862 | 503500.6088 |  | 0.3794 | 293089.3245 |  | 0.54802 | 142560.7594 |  | 0.027861 | 98174.7943 |  | 0.0099083 | 769130.4403 |  | 0.012853 | 731139.0835 |  | 0.0089331 | 456036.916 |  | 0.13437 | 299916.2519
0.61518 | 724435.9601 |  | 0.61674 | 374110.5883 |  | 1.069 | 181970.0859 |  | 0.04529 | 141253.7545 |  | 0.016711 | 1054386.8964 |  | 0.022803 | 810961.0579 |  | 0.014289 | 480839.3484 |  | 0.23845 | 333426.4128
1.1999 | 924698.1739 |  | 1.0656 | 422668.6143 |  | 1.7378 | 218272.9912 |  | 0.073621 | 203235.7011 |  | 0.031189 | 1233104.8332 |  | 0.038459 | 810961.0579 |  | 0.022803 | 506990.7083 |  | 0.46957 | 389941.9867
1.9503 | 1109174.8153 |  | 1.9561 | 506990.7083 |  | 2.8249 | 261818.3008 |  | 0.11241 | 291742.7014 |  | 0.055335 | 1603245.3907 |  | 0.068234 | 901571.1376 |  | 0.038459 | 533334.8955 |  | 0.87781 | 506990.7083
3.5818 | 1253141.1749 |  | 3.3806 | 572796.031 |  | 4.5909 | 333426.4128 |  | 0.19413 | 395366.6201 |  | 0.093325 | 1686553.0254 |  | 0.12106 | 1000000 |  | 0.075683 | 562341.3252 |  | 1.4035 | 623734.8355
6.9888 | 1506607.0662 |  | 5.8412 | 647142.6157 |  | 7.9287 | 451855.9444 |  | 0.3352 | 534564.3594 |  | 0.21483 | 1972422.7361 |  | 0.20389 | 1000000 |  | 0.13437 | 592925.3246 |  | 2.2434 | 769130.4403
14.4877 | 1702158.5084 |  | 11.4025 | 690239.8038 |  | 13.7088 | 576766.4634 |  | 0.57903 | 682338.6941 |  | 0.40161 | 1972422.7361 |  | 0.36183 | 1054386.8964 |  | 0.22631 | 623734.8355 |  | 3.5867 | 855066.7129
26.6073 | 1927524.9132 |  | 20.9411 | 779830.1105 |  | 23.6592 | 779830.1105 |  | 0.99997 | 868960.4293 |  | 0.75076 | 2192804.9354 |  | 0.6094 | 1054386.8964 |  | 0.38115 | 657657.8374 |  | 5.7346 | 1000000
48.8652 | 2051162.1788 |  | 40.8319 | 935405.6741 |  | 43.3511 | 1122018.4543 |  | 1.7274 | 1044720.2192 |  | 1.332 | 2192804.9354 |  | 1.1392 | 1169499.391 |  | 0.64195 | 693425.806 |  | 10.7152 | 1169499.391
95.4993 | 2182729.9118 |  | 79.7995 | 997700.0638 |  | 79.6159 | 1520547.5297 |  | 3.3698 | 1330454.418 |  | 2.3637 | 2312064.7902 |  | 2.1296 | 1233104.8332 |  | 1.0813 | 693425.806 |  | 21.1349 | 1367728.8256
175.3881 | 2187761.6239 |  | 146.5548 | 1127197.4562 |  | 137.4042 | 1823895.7023 |  | 5.8224 | 1503141.9661 |  | 4.1937 | 2312064.7902 |  | 3.5867 | 1300169.578 |  | 2.2434 | 769130.4403 |  | 37.4973 | 1520547.5297
302.6913 | 2471724.145 |  | 223.8721 | 1352072.5632 |  | 252.3481 | 2187761.6239 |  | 10.0693 | 1603245.3907 |  | 8.2604 | 2432204.0091 |  | 5.7346 | 1300169.578 |  | 3.9811 | 901571.1376 |  | 73.7904 | 1778279.41
555.9043 | 2630267.9919 |  | 363.915 | 1621810.0974 |  | 463.4469 | 2477422.0576 |  | 18.4927 | 1811340.0926 |  | 15.4525 | 2564484.0365 |  | 11.298 | 1300169.578 |  | 7.0648 | 1054386.8964 |  | 130.9182 | 1874994.5081
1153.4533 | 3162277.6602 |  | 629.5062 | 1949844.5998 |  | 903.6495 | 2971666.0317 |  | 31.9154 | 1927524.9132 |  | 27.4157 | 2564484.0365 |  | 19.0108 | 1367728.8256 |  | 11.298 | 1300169.578 |  | 220.2926 | 2079696.6871
2249.0546 | 3793149.8497 |  | 1153.4533 | 2483133.1053 |  | 1766.0378 | 3572728.3815 |  | 58.6138 | 1931968.317 |  | 46.1318 | 2703958.3641 |  | 30.4089 | 1520547.5297 |  | 20.0447 | 1442115.3515 |  | 390.8409 | 2432204.0091
4130.475 | 4560369.1595 |  | 1995.2623 | 3169567.463 |  | 3443.4993 | 4285485.204 |  | 114.5513 | 2182729.9118 |  | 77.8037 | 2851018.2675 |  | 48.6407 | 1778279.41 |  | 30.4089 | 1603245.3907 |  | 731.1391 | 2564484.0365
7128.5303 | 5807644.1752 |  | 3655.9479 | 4036453.9297 |  | 6324.1185 | 5152286.4458 |  | 197.697 | 2322736.7964 |  | 130.9182 | 2851018.2675 |  | 81.8465 | 1874994.5081 |  | 56.8853 | 1686553.0254 |  | 1297.1793 | 2999162.519
|  |  | 6714.2885 | 5470159.6289 |  |  |  |  | 410.2041 | 2477422.0576 |  | 209.4112 | 2851018.2675 |  | 130.9182 | 2192804.9354 |  | 100.9253 | 1778279.41 |  | 2426.6101 | 3334264.1276
0.00045499 |  | 1183.0416 |  |  |  | 0.00048306 |  | 1183.0416 | 666.8068 | 2798981.3196 |  | 352.3709 | 2999162.519 |  | 198.6095 | 2192804.9354 |  | 161.4359 | 2079696.6871 |  | 4083.1939 | 4325138.3104
0.0007379 |  | 1918.6687 | 0.00054576 |  | 1336.5955 | 0.0007379 |  | 1918.6687 | 1303.1668 | 3357376.1424 |  | 563.6377 | 3162277.6602 |  | 317.6874 | 2564484.0365 |  | 286.4178 | 2432204.0091 |  | 6886.523 | 5333348.9549
0.0011995 |  | 3296.0971 | 0.00083368 |  | 2162.7185 | 0.0011298 |  | 3104.5596 | 2249.0546 | 3793149.8497 |  | 1000 | 3162277.6602 |  | 508.1594 | 2703958.3641 |  | 534.5644 | 2703958.3641
0.0020701 |  | 5345.6436 | 0.0013552 |  | 3499.4517 | 0.0017258 |  | 4731.5126 | 3890.4514 | 4285485.204 |  | 1682.6741 | 3507518.7395 |  | 855.0667 | 2851018.2675 |  | 948.4185 | 2999162.519 |  | 0.00012134 |  | 40738.0278
0.0035727 |  | 9183.326 | 0.0021979 |  | 6025.5959 | 0.0024831 |  | 6792.0363 | 6714.2885 | 5152286.4458 |  | 2837.919 | 4111497.211 |  | 1297.1793 | 3162277.6602 |  | 1599.558 | 3162277.6602 |  | 0.00020417 |  | 45289.758
0.0057943 |  | 14893.6108 | 0.0037931 |  | 9772.3722 | 0.0037931 |  | 10375.2842 |  |  |  | 4775.2927 | 4808393.4845 |  | 2187.7616 | 3698281.7978 |  | 2691.5348 | 3698281.7978 |  | 0.00038019 |  | 47752.9274
0.0094189 |  | 22698.6485 | 0.0061518 |  | 15812.4804 | 0.0061518 |  | 15812.4804 | 2.9785e-05 |  | 874.9838 | 7638.3578 | 5333348.9549 |  | 3881.5037 | 4111497.211 |  | 4775.2927 | 4325138.3104 |  | 0.00063973 |  | 47863.0092
0.014388 |  | 36728.23 | 0.0094189 |  | 22698.6485 | 0.01 |  | 21379.6209 | 4.2855e-05 |  | 1336.5955 |  |  |  | 6194.4108 | 4808393.4845 |  | 8472.2741 | 5623413.2519 |  | 0.001256 |  | 47973.3449
0.023335 |  | 59566.2144 | 0.014388 |  | 34593.9378 | 0.016255 |  | 30690.2199 | 6.9502e-05 |  | 2162.7185 | 6.9024e-05 |  | 8550.6671 | 9908.3194 | 6237348.3548 |  |  |  |  | 0.0021135 |  | 43351.0878
0.035727 |  | 96382.9024 | 0.024831 |  | 56104.7976 | 0.02799 |  | 41495.4043 | 0.00010617 |  | 3499.4517 | 8.9331e-05 |  | 12331.0483 |  |  |  | 7.6033e-05 |  | 40644.3329 | 0.0037411 |  | 43451.0224
0.051404 |  | 130316.6778 | 0.042855 |  | 90782.053 | 0.045499 |  | 49659.2321 | 0.00018323 |  | 5345.6436 | 0.00011561 |  | 15995.5803 | 0.00010375 |  | 47533.5226 | 0.0001094 |  | 55590.4257 | 0.0066222 |  | 43551.1874
0.07379 |  | 187068.214 | 0.07379 |  | 122743.9231 | 0.078524 |  | 56104.7976 | 0.00029785 |  | 8147.0428 | 0.00015776 |  | 21877.6162 | 0.00014928 |  | 68548.8226 | 0.00014894 |  | 72110.7479 | 0.013677 |  | 51050.5
0.11288 |  | 285101.8268 | 0.12744 |  | 165958.6907 | 0.13539 |  | 63241.1851 | 0.00051404 |  | 11694.9939 | 0.00021528 |  | 29922.6464 | 0.00021429 |  | 98627.9486 | 0.00022542 |  | 98627.9486 | 0.02421 |  | 56754.4605
0.20692 |  | 410204.103 | 0.23356 |  | 176197.6046 | 0.24814 |  | 71285.303 | 0.00083368 |  | 14893.6108 | 0.00029376 |  | 38815.0366 | 0.00030761 |  | 128233.0583 | 0.00037931 |  | 104231.7429 | 0.045186 |  | 73790.423
0.35694 |  | 462381.0214 | 0.42815 |  | 176197.6046 | 0.45488 |  | 85506.6713 | 0.0013552 |  | 20137.2425 | 0.00040087 |  | 53088.4444 | 0.00044259 |  | 175388.0502 | 0.00060534 |  | 109900.5839 | 0.075858 |  | 90991.3273
0.69518 |  | 490907.8762 | 0.78469 |  | 176197.6046 | 0.83378 |  | 108893.0093 | 0.0023335 |  | 27227.0131 | 0.00054576 |  | 76383.5784 | 0.00070469 |  | 205116.2179 | 0.00096605 |  | 115877.7356 | 0.12735 |  | 118032.0636
1.2744 |  | 462381.0214 | 1.3539 |  | 176197.6046 | 1.3539 |  | 138356.6379 | 0.0037931 |  | 39084.0896 | 0.00074473 |  | 109900.5839 | 0.0013836 |  | 240436.28 | 0.00171 |  | 116144.8614 | 0.23719 |  | 170215.8508
2.1984 |  | 462381.0214 | 2.4814 |  | 176197.6046 | 2.3356 |  | 187068.214 | 0.0065464 |  | 56104.7976 | 0.0010691 |  | 158489.3192 | 0.0025823 |  | 240990.5429 | 0.0028708 |  | 116412.6029 | 0.41966 |  | 209893.9884
4.2815 |  | 462381.0214 | 4.2815 |  | 187068.214 | 4.5488 |  | 285101.8268 | 0.01 |  | 71285.303 | 0.0015382 |  | 228034.2072 | 0.004121 |  | 229086.7653 | 0.0048306 |  | 110917.4815 | 0.74234 |  | 272897.7783
6.9518 |  | 435511.8737 | 8.3387 |  | 198609.4917 | 8.8593 |  | 385478.3577 | 0.016255 |  | 96382.9024 | 0.0024491 |  | 311888.9584 | 0.0065766 |  | 217770.9772 | 0.0081283 |  | 110917.4815 | 1.3829 |  | 354813.3892
11.995 |  | 435511.8737 | 14.388 |  | 238231.9469 | 15.2757 |  | 553350.1092 | 0.026363 |  | 130316.6778 | 0.0039084 |  | 405508.5354 | 0.010495 |  | 207014.1349 | 0.013646 |  | 111173.1727 | 2.4479 |  | 394457.3021
24.8313 |  | 435511.8737 | 27.9898 |  | 303389.1184 | 29.7852 |  | 704693.069 | 0.042855 |  | 176197.6046 | 0.0065615 |  | 475335.2259 | 0.021727 |  | 197242.2736 | 0.028249 |  | 100461.579 | 4.3321 |  | 438530.6978
45.4988 |  | 435511.8737 | 42.8549 |  | 385478.3577 | 61.5177 |  | 952796.164 | 0.069502 |  | 224388.1924 | 0.011015 |  | 527229.8614 | 0.036559 |  | 187499.4508 | 0.045082 |  | 95499.2586 | 8.9619 |  | 463446.9197
83.3681 |  | 462381.0214 | 73.7904 |  | 490907.8762 | 119.9499 |  | 1011579.4543 | 0.11992 |  | 268534.4446 | 0.01762 |  | 502342.5895 | 0.061518 |  | 169433.78 | 0.079799 |  | 90991.3273 | 15.0661 |  | 488652.3593
143.8799 |  | 553350.1092 | 143.8799 |  | 625172.6928 | 248.3133 |  | 1011579.4543 | 0.24814 |  | 341979.4425 | 0.026669 |  | 477529.2737 | 0.10335 |  | 161064.5635 | 0.14142 |  | 95940.0632 | 28.119 |  | 489778.8194
219.786 |  | 663743.0704 | 233.3458 |  | 794328.2347 | 454.9881 |  | 1073989.4123 | 0.51345 |  | 410204.103 | 0.040458 |  | 453941.6167 | 0.18302 |  | 153461.6983 | 0.26363 |  | 101391.1386 | 52.36 |  | 490907.8762
379.315 |  | 897428.7945 | 483.0588 |  | 1142878.3348 | 785.2356 |  | 1367728.8256 | 0.9412 |  | 462381.0214 | 0.06792 |  | 410204.103 | 0.27727 |  | 153461.6983 | 0.42053 |  | 118576.8748 | 102.8016 |  | 545757.8611
695.0243 |  | 1142878.3348 | 785.2356 |  | 1452111.6176 | 1199.4993 |  | 1741806.8734 | 1.5283 |  | 490907.8762 | 0.12039 |  | 369828.1798 | 0.49113 |  | 138675.5829 | 0.78361 |  | 146554.7841 | 155.9553 |  | 576766.4634
1000 |  | 1452111.6176 | 1355.1894 |  | 1963360.2768 | 1945.3601 |  | 2213094.7096 | 2.8016 |  | 490907.8762 | 0.19222 |  | 334195.04 | 0.86962 |  | 138995.2631 | 1.2497 |  | 180717.4126 | 261.8183 |  | 674528.0277
1438.7986 |  | 1849268.619 | 2197.8599 |  | 2818382.9313 | 2978.5164 |  | 3184197.5217 | 5.797 |  | 490907.8762 | 0.34041 |  | 318419.7522 | 1.5396 |  | 139315.6803 | 2.2116 |  | 211348.904 | 417.8304 |  | 831763.7711
2197.8599 |  | 2213094.7096 | 3572.7284 |  | 3810658.2339 | 4549.8806 |  | 4295364.2676 | 12.735 |  | 490907.8762 | 0.60284 |  | 287078.0582 | 2.3318 |  | 154881.6619 | 3.3481 |  | 260615.355 | 737.9042 |  | 1025651.9263
3357.3761 |  | 3184197.5217 | 5794.287 |  | 5470159.6289 | 6950.2432 |  | 6180164.0014 | 24.8313 |  | 462381.0214 | 1.0139 |  | 259417.9362 | 4.3471 |  | 172186.8575 | 5.6221 |  | 338844.1561 | 1238.7966 |  | 1402813.7046
5140.4365 |  | 4570881.8961 | 8851.1561 |  | 7396052.7506 |  |  |  | 42.8549 |  | 462381.0214 | 1.7956 |  | 246603.9337 | 6.5826 |  | 201372.425 | 9.9472 |  | 417830.3666 | 1879.3168 |  | 1729816.3592
7852.3563 |  | 6180164.0014 | [6 empty] | 78.5236 |  | 521194.7111 | 3.0179 |  | 247172.4145 | 9.9678 |  | 236047.8233 | 17.5792 |  | 515228.6446 | 2844.4611 |  | 2249054.6058
[9 empty] | 143.8799 |  | 625172.6928 | 5.3444 |  | 247742.2058 | 18.578 |  | 291071.7118 | 34.5144 |  | 635330.9319 | 4305.2661 |  | 2917427.014
[9 empty] | 248.3133 |  | 845278.8452 | 10.4954 |  | 236047.8233 | 31.1889 |  | 378442.5847 | 58.0764 |  | 706317.5543
[9 empty] | 428.5485 |  | 1142878.3348 | 19.5884 |  | 236591.9697 | 61.235 |  | 490907.8762 | 97.499 |  | 746448.7584
[9 empty] | 737.9042 |  | 1541700.4529 | 32.8852 |  | 291742.7014 | 102.8016 |  | 638263.4862 | 155.5966 |  | 829850.7675
[9 empty] | 1355.1894 |  | 2213094.7096 | 55.2077 |  | 341192.9116 | 164.059 |  | 829850.7675 | 235.5049 |  | 920449.5718
[9 empty] | 2333.4581 |  | 3184197.5217 | 92.8966 |  | 399944.7498 | 289.7344 |  | 1023292.9923 | 357.2728 |  | 1023292.9923
[9 empty] | 4285.4852 |  | 4570881.8961 | 155.9553 |  | 519995.9965 | 599.7911 |  | 1261827.5346 | 568.8529 |  | 1196740.5313
[9 empty] | 6950.2432 |  | 7396052.7506 | 236.0478 |  | 639734.8355 | 1238.7966 |  | 1819700.8586 | 907.8205 |  | 1640589.7732
[12 empty] | 375.8374 |  | 874983.7752 | 2558.5859 |  | 2624218.5434 | 1606.9413 |  | 2023019.1787
[12 empty] | 568.8529 |  | 1261827.5346 | 5023.4259 |  | 3990249.0236 | 2558.5859 |  | 2766941.6454
[12 empty] | 954.9926 |  | 1640589.7732 | 9354.0567 |  | 5754399.3734 | 4295.3643 |  | 3589219.3465
[12 empty] | 1448.7719 |  | 2023019.1787 |  |  |  | 6501.2969 |  | 4909078.7615
[12 empty] | 2432.204 |  | 2624218.5434
[12 empty] | 4083.1939 |  | 3411929.1162
[12 empty] | 6501.2969 |  | 4666593.8031
[12 empty] | 9840.1111 |  | 6053408.7475