## Sheet1
Species | PS H-polymer
Temp | 169.5 C
GN0 | 0.2 M Pa
Reference | Roovers J, Macromolecules (1984) 17:1196
M_b=123K, M_a=132K
w | G' | G''
/s | Pa | Pa
0.00011246 | 129.7179
0.00015101 | 210.8628
0.0002023 | 363.0781
0.00027164 | 625.1727
0.00036475 | 954.9926
0.0005188 | 1548.8166
0.00078524 | 2517.6769
0.0011885 | 4092.6066
0.0017989 | 5888.4366
0.0030761 | 7998.3426
0.0055847 | 10256.5193
0.0095499 | 13931.568
0.014488 | 17782.7941
0.024774 | 22750.9743
0.039902 | 30902.9543
0.068234 | 37239.1706
0.13143 | 50582.4662
0.22475 | 64714.2616
0.38459 | 77983.0111
0.74199 | 94188.9597
1.348 | 113501.0816
2.602 | 128824.9552
5.0257 | 137720.9469
10.3039 | 156675.107
19.9067 | 178237.8767
38.3707 | 190546.0718
69.8232 | 203704.2078
134.8963 | 217770.9772
245.4709 | 232809.1258
474.242 | 248885.7318
1030.3861 | 300607.6303
1874.9945 | 363078.0548
3845.9178 | 388150.366
6576.5784 | 496592.3215
0.00011668 |  | 1002.3052
0.00016672 |  | 1358.3134
0.00022387 |  | 1954.3395
0.00033963 |  | 2648.5001
0.00048417 |  | 3589.2193
0.00073451 |  | 4591.9801
0.0011169 |  | 5520.7744
0.0017989 |  | 7063.1755
0.0032659 |  | 8511.3804
0.0059293 |  | 10256.5193
0.010139 |  | 13931.568
0.016331 |  | 17823.7877
0.029648 |  | 21478.3047
0.047863 |  | 25822.6019
0.086896 |  | 31188.8958
0.14887 |  | 33265.9553
0.24021 |  | 35563.1319
0.43702 |  | 38018.9396
0.79566 |  | 38282.4743
1.5371 |  | 40926.066
2.6369 |  | 38725.7645
4.2589 |  | 38994.1987
7.3063 |  | 36897.7599
12.5314 |  | 37153.5229
22.8034 |  | 37411.0588
36.8129 |  | 37583.7404
63.0957 |  | 40179.0811
107.8947 |  | 51404.3652
195.8845 |  | 65765.7837
334.9654 |  | 79250.133
572.796 |  | 107646.5214
922.5714 |  | 137720.9469
1577.6113 |  | 176197.6046
2864.178 |  | 239331.5756
4092.6066 |  | 324339.6173
5847.9008 |  | 413999.6748
9397.2331 |  | 562341.3252