## Sheet1
Species | Linear PS, blend
Temp | 160 C
GN0 | 0.2 M Pa |  | BB25 has equal amounts of L5 and L15
Reference | Onogi, Masuda and Kitagawa (1970), Macromolecules, 3:109
L5 (MW=351K, Nen=21.11) |  |  | BB25 (equal mixture) |  |  | L15 (MW=215K, Nen=12.93)
w | G' | G'' | w | G' | G'' | w | G' | G''
/s | Pa | Pa | /s | Pa | Pa | /s | Pa | Pa
5.7943e-05 | 214.783 |  | 0.00028774 | 895.3648 |  | 0.0016711 | 3341.9504
7.1779e-05 | 315.5005 |  | 0.00033806 | 1555.9656 |  | 0.0018621 | 4920.3954
9.3972e-05 | 490.9079 |  | 0.00041879 | 2552.7013 |  | 0.0023067 | 6839.1165
0.00011641 | 762.079 |  | 0.00054828 | 3971.9155 |  | 0.0027102 | 10069.3167
0.00013677 | 1061.6956 |  | 0.00071614 | 6886.523 |  | 0.00354 | 15631.4764
0.00016943 | 1475.7065 |  | 0.0008414 | 9078.2053 |  | 0.0041591 | 24322.0401
0.00022131 | 2296.1486 |  | 0.0010423 | 13335.2143 |  | 0.005445 | 42169.6503
0.00027416 | 3564.5113 |  | 0.0012912 | 20749.1352 |  | 0.0067453 | 62086.9034
0.00034041 | 5546.2571 |  | 0.0016904 | 34040.819 |  | 0.008356 | 91201.0839
0.00044463 | 8609.9375 |  | 0.0023335 | 59020.108 |  | 0.010914 | 134276.4961
0.00055081 | 13396.7669 |  | 0.0033884 | 108143.3951 |  | 0.013521 | 176603.7821
0.00068391 | 20796.9669 |  | 0.0054828 | 167880.4018 |  | 0.019679 | 274157.4172
0.00094189 | 30549.2111 |  | 0.0088716 | 307609.6815 |  | 0.028576 | 425598.4131
0.0011668 | 47533.5226 |  | 0.006792 | 233883.7239 |  | 0.043853 | 591561.6342
0.0014454 | 73790.423 |  | 0.0041976 | 134896.2883 |  | 0.06368 | 698232.4041
0.0018923 | 108642.5624 |  | 0.014322 | 451855.9444 |  | 0.097499 | 822242.6499
0.0026062 | 159587.9147 |  | 0.021979 | 594292.1586 |  | 0.13406 | 968277.8563
0.0037844 | 261818.3008 |  | 0.035481 | 699841.996 |  | 0.1749 | 1020939.4837
0.0055081 | 384591.782 |  | 0.05728 | 920449.5718 |  | 0.26773 | 1137627.2858
0.0079983 | 564936.9748 |  | 0.0877 | 1025651.9263 |  | 0.40964 | 1199499.3031
0.012246 | 703072.3199 |  | 0.12723 | 1142878.3348 |  | 0.6269 | 1264736.3475
0.01875 | 827942.1637 |  | 0.17511 | 1273503.081 |  | 0.95914 | 1333521.4322
0.027227 | 974989.6377 |  | 0.26792 | 1342764.9611 |  | 1.4676 | 1406047.5241
0.043954 | 1213388.8505 |  | 0.45604 | 1496235.6561 |  | 2.2449 | 1402813.7046
0.074817 | 1352072.5632 |  | 0.96017 | 1663412.6504 |  | 3.4364 | 1563147.6426
0.10862 | 1425607.5936 |  | 1.5499 | 1853531.6234 |  | 4.9843 | 1559552.5028
0.17527 | 1503141.9661 |  | 2.9329 | 1954339.4558 |  | 6.4998 | 1475706.5333
0.26816 | 1584893.1925 |  | 5.2626 | 1945360.0816 |  | 9.9449 | 1555965.6316
0.4103 | 1671090.6143 |  | 8.9516 | 1940885.8776 |  | 16.9044 | 1552387.01
0.62806 | 1862087.1367 |  | 15.2405 | 2162718.5237 |  | 23.2809 | 1636816.5214
1.0134 | 1963360.2768 |  | 24.6037 | 2280342.072 |  | 32.0627 | 1823895.7023
1.5502 | 1958844.6735 |  | 46.5586 | 2831391.9958 |  | 54.5758 | 1923091.7289
2.5015 | 2065380.1558 |  | 97.949 | 3155004.6234 |  | 87.9023 | 2142890.6011
4.0346 | 1949844.5998 |  | 176.1976 | 3706807.2178 |  | 134.586 | 2387811.2829
6.5103 | 2055890.596 |  | 269.7739 | 4613175.7456 |  | 242.1029 | 2964831.3895
9.9586 | 2051162.1788 |  | 459.198 | 5741164.6221 |  | 390.8409 | 3689775.9857
15.2405 | 2046444.6367 |  | 741.3102 | 7144963.2608 |  | 701.4553 | 4345102.2417
24.6037 | 2280342.072 |  | 1333.5214 | 9375620.0693 |  | 966.0509 | 5714786.3667
37.6704 | 2685344.4457 |  |  |  |  | 1644.3717 | 7516228.9402
67.6083 | 2985382.6189 |  | 6.3096e-05 |  | 5571.8575 | 2660.7251 | 9885530.9466
97.949 | 3155004.6234 |  | 9.1622e-05 |  | 7311.3908 | 3863.6698 | 12302687.7081
158.1248 | 3507518.7395 |  | 0.00013366 |  | 10739.8941
255.2701 | 4365158.3224 |  | 0.00017458 |  | 14927.9441 | 9.6161e-05 |  | 3191.5379
435.5119 | 5140436.5158 |  | 0.00024099 |  | 19633.6028 | 0.00012589 |  | 4436.0864
703.0723 | 7144963.2608 |  | 0.00036983 |  | 28773.9841 | 0.0002037 |  | 6870.6844
1076.4652 | 8892011.1786 |  | 0.0005105 |  | 42266.8614 | 0.00029648 |  | 10092.5289
1737.8008 | 11694993.9102 |  | 0.00074302 |  | 55590.4257 | 0.0004102 |  | 15667.5107
|  |  | 0.0010839 |  | 86297.8548 | 0.0005358 |  | 19498.446
3.9174e-05 |  | 8222.4265 | 0.0015776 |  | 133659.5517 | 0.00073961 |  | 25644.8404
5.7016e-05 |  | 12078.1384 | 0.0021777 |  | 175792.3614 | 0.0010186 |  | 31915.3786
8.2985e-05 |  | 16788.0402 | 0.0035237 |  | 243781.0818 | 0.0014093 |  | 49545.0191
0.00011455 |  | 23280.9126 | 0.0048641 |  | 303389.1184 | 0.0019454 |  | 76913.044
0.00016672 |  | 36140.9863 | 0.0074473 |  | 377572.1909 | 0.0028314 |  | 106659.6121
0.00023014 |  | 50234.259 | 0.018493 |  | 494310.687 | 0.004121 |  | 148251.8085
0.00039355 |  | 77803.6551 | 0.026853 |  | 549540.8739 | 0.0059979 |  | 217770.9772
0.00031769 |  | 66069.3448 | 0.045814 |  | 612350.3917 | 0.0092045 |  | 319153.7855
0.0005728 |  | 114287.8335 | 0.073961 |  | 576766.4634 | 0.014125 |  | 419758.984
0.00083368 |  | 158489.3192 | 0.10167 |  | 544502.6528 | 0.020559 |  | 521194.7111
0.0012134 |  | 232809.1258 | 0.16402 |  | 459198.0128 | 0.031477 |  | 549540.8739
0.0020749 |  | 341192.9116 | 0.23785 |  | 388150.366 | 0.050933 |  | 578096.0474
0.0033574 |  | 448745.3899 | 0.36408 |  | 365594.7916 | 0.082224 |  | 545757.8611
0.0051523 |  | 557185.7489 | 0.62015 |  | 364753.9469 | 0.13259 |  | 486407.2057
0.0083176 |  | 619441.0751 | 1.0013 |  | 343557.9479 | 0.19253 |  | 485288.5002
0.014962 |  | 688652.2963 | 1.7997 |  | 361409.8626 | 0.27906 |  | 387257.6449
0.029923 |  | 724435.9601 | 2.478 |  | 360578.643 | 0.45071 |  | 386366.9771
0.05105 |  | 762079.01 | 3.7975 |  | 400866.7176 | 0.72778 |  | 363915.0361
0.078163 |  | 760326.2769 | 5.8224 |  | 472063.0413 | 1.3785 |  | 342767.7865
0.14018 |  | 677641.5076 | 8.9269 |  | 554625.713 | 2.7561 |  | 359749.3352
0.22626 |  | 603948.6294 | 12.3027 |  | 653130.5526 | 4.2228 |  | 379314.985
0.3853 |  | 568852.9308 | 18.8799 |  | 769130.4403 | 6.4744 |  | 445656.2484
0.62173 |  | 506990.7083 | 27.4157 |  | 903649.4737 | 11.6413 |  | 523600.4366
0.95096 |  | 428548.5204 | 42.0727 |  | 1124604.974 | 18.8365 |  | 688652.2963
1.5353 |  | 403645.393 | 68.0769 |  | 1475706.5333 | 32.2107 |  | 954992.586
2.4808 |  | 425598.4131 | 104.2317 |  | 1644371.7232 | 54.9541 |  | 1253141.1749
4.0105 |  | 473151.259 | 160.3245 |  | 2280342.072 | 98.8553 |  | 1644371.7232
6.1461 |  | 527229.8614 | 232.8091 |  | 2685344.4457 | 198.1527 |  | 2404362.8
8.4703 |  | 619441.0751 | 357.2728 |  | 3155004.6234 | 288.4032 |  | 2992264.6366
12.3027 |  | 729457.5103 | 518.8 |  | 3715352.291 | 466.6594 |  | 3515604.4053
17.9061 |  | 859013.5215 | 796.1594 |  | 4886523.5934 | 755.0922 |  | 4623810.214
24.6604 |  | 1069054.8792 | 1221.7997 |  | 6412095.7659 | 1158.7774 |  | 6067363.2959
42.1697 |  | 1402813.7046 | 1778.2794 |  | 7550922.2767 | 1874.9945 |  | 7979946.8727
71.9449 |  | 1741806.8734
116.4126 |  | 2162718.5237
152.0548 |  | 2691534.8039
233.3458 |  | 3169567.463
357.2728 |  | 3935500.7546
493.1738 |  | 4897788.1937
797.9947 |  | 6095368.9724