## Sheet1
Species |  | Linear-Linear PS blend
Temp |  | 160 C
GN0 |  | 0.2 M Pa
MWs |  | 160K/670K (Nen=9.62/40.3)
Ref |  | Montfort JP, Marin G, Monge PH (1984), Macromolecules 17:1551-1560
x1 = weight fraction of the high MW species
x1=0.0 |  |  | x1=0.05 |  |  | x1=0.1 |  |  | x1=0.2 |  |  | x1=0.5 |  |  | x1=1.0
w | G' | G'' | w | G' | G'' | w | G' | G'' | w | G' | G'' | w | G' | G'' | w | G' | G''
| Pa | Pa |  | Pa | Pa |  | Pa | Pa |  | Pa | Pa |  | Pa | Pa |  | Pa | Pa
0.01599 | 78.15 |  | 0.002852 | 34.59 |  | 0.001768 | 52.14 |  | 0.0008907 | 55.99 |  | 0.0003184 | 127 |  | 8.718e-05 | 127.5
0.0151 | 88.26 |  | 0.002664 | 59.55 |  | 0.001924 | 63.39 |  | 0.0008541 | 70.29 |  | 0.0004962 | 320.1 |  | 0.0001383 | 321.5
0.02378 | 148.6 |  | 0.004576 | 113.6 |  | 0.002756 | 129.2 |  | 0.001033 | 93.55 |  | 0.0008033 | 739.9 |  | 0.0002163 | 704.3
0.02362 | 193.4 |  | 0.004235 | 140 |  | 0.002946 | 157 |  | 0.001414 | 136.4 |  | 0.001258 | 1538 |  | 0.0003442 | 1599
0.0258 | 204.3 |  | 0.006497 | 323.2 |  | 0.004468 | 283.2 |  | 0.00141 | 154.2 |  | 0.002006 | 3197 |  | 0.0005479 | 3566
0.03704 | 381.2 |  | 0.007007 | 281.3 |  | 0.00495 | 350.6 |  | 0.001675 | 208.8 |  | 0.002601 | 4736 |  | 0.0007119 | 4838
0.03755 | 446.7 |  | 0.01067 | 433.3 |  | 0.007158 | 493.9 |  | 0.002094 | 309 |  | 0.00315 | 6085 |  | 0.000874 | 7285
0.04026 | 488.5 |  | 0.01164 | 482.5 |  | 0.007537 | 540 |  | 0.002211 | 304 |  | 0.005057 | 9721 |  | 0.001136 | 9884
0.04784 | 649.9 |  | 0.01707 | 796.6 |  | 0.0119 | 818 |  | 0.002499 | 350.9 |  | 0.006478 | 11460 |  | 0.001373 | 13630
0.05115 | 789.8 |  | 0.02791 | 1251 |  | 0.01209 | 909.3 |  | 0.002625 | 418.9 |  | 0.008011 | 13020 |  | 0.001819 | 17550
0.0578 | 911.7 |  | 0.0289 | 1320 |  | 0.01848 | 1196 |  | 0.003405 | 609.7 |  | 0.01296 | 15710 |  | 0.002243 | 22160
0.05969 | 1050 |  | 0.04324 | 1997 |  | 0.0191 | 1330 |  | 0.003595 | 599.8 |  | 0.01634 | 16950 |  | 0.002813 | 29520
0.06056 | 1209 |  | 0.04631 | 2262 |  | 0.02863 | 1875 |  | 0.004128 | 743.2 |  | 0.02021 | 19260 |  | 0.003539 | 34770
0.077 | 1887 |  | 0.06657 | 4005 |  | 0.03015 | 2050 |  | 0.00427 | 812.1 |  | 0.032 | 26260 |  | 0.004533 | 40980
0.08282 | 1825 |  | 0.07529 | 4463 |  | 0.04679 | 3050 |  | 0.005457 | 1045 |  | 0.03956 | 30380 |  | 0.005519 | 42640
0.09354 | 2145 |  | 0.1063 | 8039 |  | 0.07118 | 4867 |  | 0.005959 | 1123 |  | 0.05081 | 32220 |  | 0.007056 | 53910
0.09841 | 2428 |  | 0.1162 | 8056 |  | 0.07752 | 5814 |  | 0.006843 | 1392 |  | 0.06284 | 36630 |  | 0.008148 | 54100
0.1016 | 2797 |  | 0.1704 | 13300 |  | 0.1243 | 9620 |  | 0.006472 | 1491 |  | 0.08215 | 39550 |  | 0.008906 | 56160
0.123 | 3658 |  | 0.1925 | 15630 |  | 0.1824 | 15610 |  | 0.008613 | 1611 |  | 0.1016 | 44180 |  | 0.0112 | 67320
0.1368 | 3934 |  | 0.2931 | 24070 |  | 0.1889 | 16180 |  | 0.009243 | 1701 |  | 0.1281 | 48500 |  | 0.0144 | 67730
0.1517 | 4620 |  | 0.446 | 38400 |  | 0.3033 | 25850 |  | 0.009724 | 1926 |  | 0.1671 | 57180 |  | 0.01782 | 76990
0.1485 | 5222 |  | 0.719 | 52380 |  | 0.4954 | 42780 |  | 0.0108 | 2146 |  | 0.2067 | 63870 |  | 0.02052 | 84350
0.1532 | 6341 |  | 1.182 | 67800 |  | 0.7443 | 55260 |  | 0.01337 | 2355 |  | 0.2697 | 73990 |  | 0.02248 | 81620
0.1679 | 5924 |  | 1.879 | 78920 |  | 1.223 | 72800 |  | 0.01462 | 2444 |  | 0.3109 | 79650 |  | 0.02733 | 89540
0.1957 | 8303 |  | 3.037 | 98590 |  | 1.876 | 84660 |  | 0.01594 | 2770 |  | 0.3986 | 90620 |  | 0.03455 | 86940
0.2098 | 9081 |  | 5.668 | 121400 |  | 2.635 | 91580 |  | 0.01739 | 3085 |  | 0.5026 | 97770 |  | 0.04432 | 97190
0.2487 | 13190 |  | 10.8 | 134700 |  | 4.92 | 110800 |  | 0.02041 | 3322 |  | 0.6564 | 109300 |  | 0.05315 | 90990
0.2679 | 12100 |  | 18.16 | 146300 |  | 5.985 | 119500 |  | 0.0227 | 3511 |  | 0.7995 | 111800 |  | 0.05497 | 99430
0.318 | 16670 |  | 32.21 | 162000 |  | 7.82 | 131300 |  | 0.02567 | 3914 |  | 0.9907 | 118500 |  | 0.06811 | 105400
0.3475 | 17610 |  | 73.45 | 183600 |  | 11.61 | 134900 |  | 0.02562 | 4273 |  | 1.272 | 125700 |  | 0.07182 | 109300
0.3921 | 21430 |  | 186.3 | 220000 |  | 19.15 | 151700 |  | 0.03465 | 4954 |  | 1.606 | 130900 |  | 0.08902 | 113800
0.4194 | 25590 |  |  |  |  | 32.24 | 156400 |  | 0.03991 | 5428 |  | 2.026 | 138800 |  | 0.1104 | 116400
0.5099 | 28080 |  | 0.0007438 |  | 178.5 | 31.06 | 164700 |  | 0.04126 | 6036 |  | 2.469 | 139400 |  | 0.1209 | 112600
0.5178 | 31210 |  | 0.001189 |  | 318.8 | 47.8 | 169400 |  | 0.05198 | 6745 |  | 3.17 | 150500 |  | 0.1324 | 109000
0.6511 | 37420 |  | 0.001704 |  | 461 | 77.37 | 197200 |  | 0.0558 | 6998 |  | 3.861 | 153900 |  | 0.1444 | 123500
0.8049 | 43290 |  | 0.001865 |  | 512.3 | 128.1 | 192800 |  | 0.06776 | 8093 |  | 4.962 | 160400 |  | 0.1794 | 117800
0.9778 | 49190 |  | 0.00267 |  | 690.1 |  |  |  | 0.06188 | 8364 |  | 7.102 | 167500 |  | 0.1855 | 131000
1.067 | 53820 |  | 0.003031 |  | 822.8 | 0.0003857 |  | 182.5 | 0.0822 | 9693 |  | 7.628 | 170800 |  | 0.2259 | 133900
1.523 | 63590 |  | 0.004755 |  | 1369 | 0.0004291 |  | 182.3 | 0.09131 | 10800 |  | 8.493 | 174300 |  | 0.275 | 139400
1.664 | 67170 |  | 0.006925 |  | 1719 | 0.0006494 |  | 293 | 0.1071 | 11840 |  | 9.985 | 175000 |  | 0.3015 | 130200
2.462 | 78050 |  | 0.007452 |  | 2050 | 0.0006726 |  | 282.8 | 0.1012 | 12910 |  | 12.59 | 188800 |  | 0.3303 | 123800
2.69 | 82450 |  | 0.01125 |  | 2618 | 0.001018 |  | 446.5 | 0.1369 | 15230 |  | 16.22 | 177000 |  | 0.36 | 142800
3.913 | 92460 |  | 0.0121 |  | 3068 | 0.001075 |  | 479 | 0.1441 | 16940 |  | 20.07 | 197700 |  | 0.4465 | 146100
4.13 | 92580 |  | 0.01762 |  | 3920 | 0.001683 |  | 704.5 | 0.1724 | 17320 |  | 32.08 | 189700 |  | 0.48 | 143800
5.897 | 105600 |  | 0.01897 |  | 4758 | 0.001685 |  | 756.1 | 0.1657 | 19910 |  | 39.69 | 211900 |  | 0.5342 | 149300
6.688 | 105900 |  | 0.0292 |  | 7251 | 0.002638 |  | 1073 | 0.2196 | 25200 |  | 62.19 | 218000 |  | 0.7248 | 153100
7.984 | 118200 |  | 0.04484 |  | 8939 | 0.002786 |  | 1172 | 0.2313 | 27070 |  | 65.61 | 222200 |  | 0.7386 | 147800
10.28 | 112800 |  | 0.04659 |  | 11050 | 0.004061 |  | 1607 | 0.2622 | 27630 |  | 80.13 | 204500 |  | 0.8521 | 153700
15.48 | 133500 |  | 0.07694 |  | 15680 | 0.004289 |  | 1786 | 0.3287 | 37460 |  | 112.3 | 241500 |  | 1.114 | 163000
25.09 | 150100 |  | 0.0953 |  | 16800 | 0.006246 |  | 2242 | 0.3593 | 38880 |  | 137 | 230200 |  | 1.177 | 157600
40.02 | 154500 |  | 0.1248 |  | 21480 | 0.006718 |  | 2581 | 0.3921 | 42540 |  | 157.7 | 265800 |  | 1.408 | 164000
61.47 | 170400 |  | 0.1856 |  | 34530 | 0.01032 |  | 3355 | 0.5195 | 54780 |  | 193 | 224100 |  | 1.777 | 170800
101.5 | 185100 |  | 0.3057 |  | 40350 | 0.0111 |  | 3729 | 0.5388 | 53880 |  | 246.7 | 288300 |  | 2.884 | 179000
159 | 193800 |  | 0.4682 |  | 40950 | 0.0156 |  | 4764 | 0.6091 | 61110 |  | 270.2 | 274100 |  | 4.281 | 183900
248.3 | 225400 |  |  |  |  | 0.01738 |  | 5388 | 0.6898 | 64610 |  |  |  |  | 7.195 | 203300
324.7 | 239200 |  |  |  |  | 0.02579 |  | 7386 | 0.8249 | 67220 |  | 0.0001973 |  | 1017 | 9.114 | 184000
409.7 | 249100 |  |  |  |  | 0.02675 |  | 7925 | 0.9004 | 73550 |  | 0.0003207 |  | 1663 | 11.08 | 205500
498.7 | 263900 |  |  |  |  | 0.03829 |  | 10310 | 1.021 | 75080 |  | 0.0005117 |  | 2578 | 18.31 | 215400
629.4 | 274900 |  |  |  |  | 0.04114 |  | 11060 | 1.382 | 82580 |  | 0.0008021 |  | 3998 | 28.17 | 221500
765.2 | 301500 |  |  |  |  | 0.06677 |  | 15970 | 1.621 | 90510 |  | 0.001301 |  | 5478 | 39.02 | 204500
1001 | 314400 |  |  |  |  | 0.1046 |  | 22680 | 2.083 | 95990 |  | 0.002037 |  | 7916 | 57.9 | 213900
1241 | 333100 |  |  |  |  | 0.1498 |  | 32210 | 2.489 | 101600 |  | 0.002528 |  | 9601 | 70.46 | 226500
2007 | 394800 |  |  |  |  | 0.4443 |  | 43970 | 2.487 | 105300 |  | 0.003244 |  | 10290 | 110.3 | 241400
3135 | 459300 |  |  |  |  | 0.6582 |  | 52330 | 2.924 | 105700 |  | 0.00507 |  | 12680 | 179 | 257400
5089 | 481300 |  |  |  |  | 2.539 |  | 54710 | 3.497 | 109900 |  | 0.006507 |  | 13590 | 275 | 279100
[6 empty] | 9.959 |  | 51430 | 3.684 | 118100 |  | 0.008056 |  | 14060 | 373.7 | 271400
0.000368 |  | 74.13 |  |  |  | 26.96 |  | 57830 | 5.265 | 130000 |  | 0.01281 |  | 16430 | 582.5 | 338800
0.0005858 |  | 96.34 |  |  |  | 68.08 |  | 72330 | 6.185 | 135200 |  | 0.01703 |  | 17290 | 881.6 | 330400
0.0005873 |  | 117 | [6 empty] | 9.164 | 149100 |  | 0.02037 |  | 19900 | 1456 | 352500
0.0009501 |  | 132 | [9 empty] | 0.03126 |  | 23260 | 2361 | 389400
0.0009024 |  | 152.1 | [6 empty] | 0.0002222 |  | 170.6 | 0.04083 |  | 24480 | 3756 | 445400
0.0009365 |  | 172.1 | [6 empty] | 0.0003483 |  | 260 | 0.04972 |  | 27670
0.001518 |  | 223.6 | [6 empty] | 0.0005461 |  | 410.3 | 0.065 |  | 31260 | 5.528e-05 |  | 1681
0.001441 |  | 248.7 | [6 empty] | 0.0005664 |  | 440.3 | 0.07907 |  | 32920 | 8.667e-05 |  | 2607
0.001991 |  | 329.2 | [6 empty] | 0.0008562 |  | 636.4 | 0.1033 |  | 36540 | 0.0001358 |  | 3973
0.002259 |  | 385.6 | [6 empty] | 0.0009365 |  | 682.6 | 0.128 |  | 39860 | 0.0002206 |  | 6052
0.002467 |  | 359.1 | [6 empty] | 0.001081 |  | 744.9 | 0.1558 |  | 43490 | 0.0003457 |  | 9222
0.003293 |  | 528.7 | [6 empty] | 0.001465 |  | 903 | 0.2001 |  | 49130 | 0.0005046 |  | 13810
0.003669 |  | 597.9 | [6 empty] | 0.001416 |  | 1004 | 0.2612 |  | 49050 | 0.0005417 |  | 13800
0.003728 |  | 519.1 | [6 empty] | 0.001665 |  | 1176 | 0.335 |  | 49850 | 0.0007346 |  | 17030
0.004086 |  | 641.3 | [6 empty] | 0.002218 |  | 1477 | 0.4074 |  | 51570 | 0.0008631 |  | 18920
0.005075 |  | 864.7 | [6 empty] | 0.00247 |  | 1612 | 0.5224 |  | 51490 | 0.00113 |  | 24180
0.005855 |  | 927.2 | [6 empty] | 0.002703 |  | 1791 | 0.7998 |  | 50450 | 0.001281 |  | 25930
0.006296 |  | 1049 | [6 empty] | 0.003666 |  | 2210 | 1.338 |  | 49410 | 0.001399 |  | 25020
0.007955 |  | 1318 | [6 empty] | 0.004085 |  | 2544 | 2.085 |  | 47560 | 0.001831 |  | 30870
0.009169 |  | 1316 | [6 empty] | 0.005633 |  | 2873 | 3.083 |  | 49140 | 0.002187 |  | 30840
0.009181 |  | 1464 | [6 empty] | 0.006167 |  | 3307 | 5.159 |  | 48980 | 0.002859 |  | 35460
0.009871 |  | 1626 | [6 empty] | 0.006746 |  | 3547 | 10.13 |  | 47080 | 0.003239 |  | 36060
0.01269 |  | 2043 | [6 empty] | 0.009474 |  | 4224 | 15.51 |  | 48640 | 0.00462 |  | 36620
0.01518 |  | 2269 | [6 empty] | 0.01055 |  | 4530 | 24.65 |  | 53920 | 0.005617 |  | 36580
0.01493 |  | 2523 | [6 empty] | 0.01075 |  | 4776 | 41.33 |  | 63000 | 0.00708 |  | 38510
0.01952 |  | 2850 | [6 empty] | 0.0143 |  | 5395 | 68.06 |  | 71070 | 0.008008 |  | 35230
0.02062 |  | 3168 | [6 empty] | 0.01432 |  | 5998 | 102.7 |  | 87620 | 0.00876 |  | 37780
0.02338 |  | 3582 | [6 empty] | 0.01681 |  | 6430 | 157.8 |  | 113900 | 0.01103 |  | 37070
0.02558 |  | 3842 | [6 empty] | 0.022 |  | 7660 | 260.1 |  | 140300 | 0.01164 |  | 37060
0.02955 |  | 4580 | [6 empty] | 0.02321 |  | 8074 |  |  |  | 0.01415 |  | 37670
0.03178 |  | 5273 | [6 empty] | 0.03381 |  | 10310 |  |  |  | 0.01689 |  | 35680
0.03668 |  | 5857 | [6 empty] | 0.04049 |  | 12740 |  |  |  | 0.01813 |  | 35670
0.03873 |  | 6284 | [6 empty] | 0.05292 |  | 14140 |  |  |  | 0.0205 |  | 32630
0.04977 |  | 7486 | [6 empty] | 0.05686 |  | 14900 |  |  |  | 0.02207 |  | 39610
0.04984 |  | 8324 | [6 empty] | 0.08434 |  | 19720 |  |  |  | 0.02877 |  | 36200
0.06064 |  | 8922 | [6 empty] | 0.09388 |  | 20770 |  |  |  | 0.03439 |  | 38120
0.06405 |  | 9916 | [6 empty] | 0.1344 |  | 27020 |  |  |  | 0.04327 |  | 35470
0.07532 |  | 11820 | [6 empty] | 0.1758 |  | 32750 |  |  |  | 0.05073 |  | 33020
0.07809 |  | 12460 | [6 empty] | 0.2559 |  | 39690 |  |  |  | 0.05456 |  | 38010
0.09337 |  | 13600 | [6 empty] | 0.3226 |  | 42530 |  |  |  | 0.0663 |  | 36650
0.09683 |  | 14590 | [6 empty] | 0.5603 |  | 47960 |  |  |  | 0.08357 |  | 38580
0.1022 |  | 15930 | [6 empty] | 0.8905 |  | 54110 |  |  |  | 0.1128 |  | 33430
0.118 |  | 17690 | [6 empty] | 1.517 |  | 52980 |  |  |  | 0.1398 |  | 36470
0.1314 |  | 19320 | [6 empty] | 3.491 |  | 49100 |  |  |  | 0.1855 |  | 33330
0.1437 |  | 20000 | [6 empty] | 8.799 |  | 53320 |  |  |  | 0.2836 |  | 29890
0.1601 |  | 22220 | [6 empty] | 21.78 |  | 56900 |  |  |  | 0.4194 |  | 30890
0.2022 |  | 27910 | [6 empty] | 33.97 |  | 58780 |  |  |  | 0.4499 |  | 29280
0.2375 |  | 30460 | [6 empty] | 98.93 |  | 77440 |  |  |  | 0.6892 |  | 29720
0.3648 |  | 37550 | [6 empty] | 163.3 |  | 104200 |  |  |  | 0.7262 |  | 27690
0.6009 |  | 43880 | [12 empty] | 1.094 |  | 29640
0.9545 |  | 47790 | [12 empty] | 1.152 |  | 26650
1.314 |  | 48550 | [12 empty] | 1.734 |  | 27530
1.812 |  | 53860 | [12 empty] | 1.828 |  | 26570
3.141 |  | 52740 | [12 empty] | 2.751 |  | 27940
4.897 |  | 53520 | [12 empty] | 2.849 |  | 26490
7.634 |  | 53370 | [12 empty] | 4.288 |  | 27370
12.55 |  | 53200 | [12 empty] | 4.52 |  | 26420
19.23 |  | 54970 | [12 empty] | 6.808 |  | 28780
30.56 |  | 62020 | [12 empty] | 7.184 |  | 29800
48.55 |  | 68750 | [12 empty] | 11 |  | 30250
77.16 |  | 77570 | [12 empty] | 11.82 |  | 31890
124.9 |  | 92270 | [12 empty] | 17.17 |  | 32380
166.2 |  | 104200 | [12 empty] | 18.14 |  | 36630
237.6 |  | 124100 | [12 empty] | 22.11 |  | 45220
305.1 |  | 137700 | [12 empty] | 27.29 |  | 37180
378.2 |  | 158400 | [12 empty] | 36.39 |  | 49240
494 |  | 166800 | [12 empty] | 69.09 |  | 57490
612.7 |  | 198700 | [12 empty] | 110 |  | 73400
787.7 |  | 245300 | [12 empty] | 172 |  | 93730
958.7 |  | 267600 | [12 empty] | 255 |  | 121900
1210 |  | 318800 | [12 empty] | 364.9 |  | 153000
1998 |  | 429100 | [12 empty] | 571.8 |  | 233100
3071 |  | 577800 | [12 empty] | 909.4 |  | 277300
4807 |  | 791900 | [12 empty] | 1450 |  | 407800
[15 empty] | 2350 |  | 520600
[15 empty] | 3744 |  | 726100
[15 empty] | 5655 |  | 977900