## Sheet1
Species | Linear-Linear PBD blend
Temp | 30 C
GN0 | 1.25 M Pa
MWs | 70.9K/335K (Nen=31.21/156.46)
Ref | Rubinstein M, Colby RH (1988), J Chem Phys 89(8):5291-5306
x1 = weight fraction of the high MW species
x1=0.0 |  |  | x1=0.638 |  |  | x1=0.768 |  |  | x1=0.882 |  |  | x1=1.0
w | G' | G'' | w | G' | G'' | w | G' | G'' | w | G' | G'' | w | G' | G''
| Pa | Pa |  | Pa | Pa |  | Pa | Pa |  | Pa | Pa |  | Pa | Pa
0.6785 |  | 7260 | 0.01196 |  | 11940 | 0.009905 |  | 17500 | 0.009634 |  | 22660 | 0.00998 |  | 25100
0.7984 |  | 9602 | 0.01514 |  | 15630 | 0.01235 |  | 19140 | 0.01219 |  | 26000 | 0.01267 |  | 31880
0.9817 |  | 11930 | 0.02003 |  | 20330 | 0.0154 |  | 23860 | 0.0159 |  | 33450 | 0.01562 |  | 40390
1.262 |  | 14920 | 0.02426 |  | 25060 | 0.01812 |  | 29630 | 0.01957 |  | 40930 | 0.02014 |  | 49230
1.576 |  | 18960 | 0.03117 |  | 30460 | 0.02295 |  | 35030 | 0.02517 |  | 49750 | 0.02526 |  | 61860
2.026 |  | 22300 | 0.03835 |  | 37590 | 0.02621 |  | 38070 | 0.03101 |  | 62370 | 0.03174 |  | 77930
2.648 |  | 28720 | 0.0508 |  | 46750 | 0.02951 |  | 43520 | 0.03936 |  | 76010 | 0.03936 |  | 97100
3.312 |  | 35850 | 0.06075 |  | 57320 | 0.03178 |  | 46240 | 0.05077 |  | 95130 | 0.0511 |  | 119700
4.025 |  | 44030 | 0.07818 |  | 68200 | 0.03797 |  | 53720 | 0.06271 |  | 116000 | 0.06088 |  | 146800
5.045 |  | 55280 | 0.09782 |  | 83220 | 0.0415 |  | 57120 | 0.07871 |  | 141300 | 0.07711 |  | 178700
6.238 |  | 68610 | 0.1297 |  | 96840 | 0.0461 |  | 65660 | 0.09742 |  | 169000 | 0.09638 |  | 213600
7.836 |  | 84330 | 0.1507 |  | 108100 | 0.05116 |  | 70760 | 0.126 |  | 196700 | 0.1279 |  | 250000
8.2 |  | 87060 | 0.1576 |  | 110800 | 0.05855 |  | 81690 | 0.1401 |  | 209700 | 0.1575 |  | 285000
8.994 |  | 95620 | 0.1857 |  | 121100 | 0.06308 |  | 85780 | 0.1537 |  | 224400 | 0.1731 |  | 297600
9.868 |  | 104900 | 0.203 |  | 124800 | 0.0733 |  | 98420 | 0.1734 |  | 236000 | 0.1991 |  | 313100
10.48 |  | 108600 | 0.2427 |  | 133700 | 0.07788 |  | 105300 | 0.2014 |  | 248300 | 0.2251 |  | 323700
11.32 |  | 115800 | 0.2612 |  | 135000 | 0.09322 |  | 118600 | 0.2172 |  | 255900 | 0.2509 |  | 335300
12.62 |  | 126400 | 0.3074 |  | 140800 | 0.1005 |  | 124700 | 0.2487 |  | 267100 | 0.2792 |  | 343500
13.47 |  | 139500 | 0.3833 |  | 143800 | 0.1086 |  | 138800 | 0.2972 |  | 276000 | 0.301 |  | 346900
14.81 |  | 152800 | 0.4706 |  | 144100 | 0.1242 |  | 147000 | 0.3987 |  | 278600 | 0.3341 |  | 350000
15.98 |  | 158300 | 0.5527 |  | 143300 | 0.1361 |  | 159600 | 0.4222 |  | 273800 | 0.4042 |  | 349200
17.56 |  | 170300 | 0.6586 |  | 141200 | 0.1489 |  | 166100 | 0.5261 |  | 274700 | 0.4947 |  | 341900
19.3 |  | 183000 | 0.7845 |  | 138400 | 0.1782 |  | 179400 | 0.557 |  | 269200 | 0.5624 |  | 334300
20.21 |  | 187400 | 0.9764 |  | 135200 | 0.2007 |  | 185500 | 0.6532 |  | 263300 | 0.6208 |  | 326400
22.19 |  | 198100 | 1.004 |  | 131800 | 0.233 |  | 194400 | 0.7016 |  | 257100 | 0.6958 |  | 319800
24.75 |  | 211100 | 1.233 |  | 132700 | 0.2403 |  | 200900 | 0.7532 |  | 249600 | 0.8015 |  | 309100
25.19 |  | 216600 | 1.536 |  | 131600 | 0.2786 |  | 205000 | 0.8841 |  | 246100 | 0.8596 |  | 302200
27.65 |  | 226500 | 1.885 |  | 130800 | 0.3001 |  | 208400 | 1.006 |  | 237400 | 0.9896 |  | 290400
30.36 |  | 237100 | 2.421 |  | 134200 | 0.3327 |  | 211100 | 1.113 |  | 231900 | 1.125 |  | 281800
32.28 |  | 242600 | 3.063 |  | 137200 | 0.473 |  | 211300 | 1.267 |  | 225000 | 1.26 |  | 274200
34.37 |  | 250800 | 3.709 |  | 139900 | 0.5469 |  | 207100 | 1.402 |  | 220200 | 1.432 |  | 265500
37.16 |  | 259700 | 3.824 |  | 144000 | 0.5966 |  | 204000 | 1.644 |  | 213200 | 1.579 |  | 256200
37.77 |  | 263200 | 4.632 |  | 148400 | 0.71 |  | 197800 | 1.767 |  | 209400 | 1.794 |  | 247500
41.98 |  | 268600 | 4.915 |  | 151100 | 0.7524 |  | 195700 | 1.925 |  | 202600 | 1.979 |  | 237500
48.78 |  | 275100 | 5.873 |  | 158600 | 0.9089 |  | 190800 | 2.194 |  | 198700 | 2.284 |  | 231300
48.88 |  | 279200 | 6.327 |  | 163000 | 0.9913 |  | 187000 | 2.536 |  | 192800 | 2.557 |  | 222000
55.89 |  | 283000 | 6.619 |  | 166700 | 1.129 |  | 181800 | 2.727 |  | 190100 | 2.865 |  | 214700
62 |  | 285000 | 7.344 |  | 171500 | 1.214 |  | 179700 | 3.108 |  | 186900 | 3.208 |  | 206100
69.69 |  | 283900 | 8.024 |  | 173900 | 1.404 |  | 175200 | 3.241 |  | 179400 | 3.537 |  | 195700
78.29 |  | 281800 | 8.903 |  | 178300 | 1.578 |  | 174100 | 3.919 |  | 178300 | 4.032 |  | 193200
85.33 |  | 278000 | 9.048 |  | 183400 | 1.852 |  | 169600 | 4.335 |  | 172100 | 4.507 |  | 181200
95.83 |  | 275200 | 9.33 |  | 188200 | 2.111 |  | 166100 | 5.249 |  | 175100 | 4.99 |  | 179400
114.1 |  | 272400 | 10.06 |  | 194000 | 2.443 |  | 165400 | 5.637 |  | 168500 | 5.669 |  | 170400
120.6 |  | 265500 | 11.17 |  | 204000 | 2.868 |  | 161900 | 7.444 |  | 167400 | 6.094 |  | 168300
141.6 |  | 263300 | 12.04 |  | 208400 | 3.675 |  | 159100 | 8.749 |  | 168700 | 7.146 |  | 163800
151.6 |  | 253300 | 12.79 |  | 213900 | 3.958 |  | 161800 | 10.9 |  | 169600 | 8.762 |  | 160300
178 |  | 250500 | 14.41 |  | 221400 | 4.718 |  | 161000 | 13.6 |  | 174400 | 7.768 |  | 154500
205.2 |  | 241500 | 15.29 |  | 225100 | 4.862 |  | 164100 | 16.21 |  | 174300 | 10.23 |  | 146800
227.1 |  | 239400 | 15.77 |  | 229900 | 6.431 |  | 168100 | 18.79 |  | 177000 | 11.67 |  | 146100
261.9 |  | 230800 | 18.3 |  | 237400 | 7.242 |  | 173600 | 22.09 |  | 179300 | 12.14 |  | 137800
285.2 |  | 225200 | 20.6 |  | 240800 | 8.029 |  | 175600 | 27.51 |  | 178200 | 17.23 |  | 132800
334.6 |  | 221400 | 25.36 |  | 251300 | 8.773 |  | 178300 | 31.82 |  | 175800 | 16.2 |  | 127400
405.4 |  | 223700 | 23.93 |  | 253400 | 9.045 |  | 182400 | 34.7 |  | 171300 | 19.28 |  | 123200
359.2 |  | 216900 | 30.3 |  | 258800 | 9.329 |  | 187900 | 39 |  | 169900 | 21.69 |  | 123100
433.8 |  | 212300 | 31.66 |  | 257800 | 10.97 |  | 190200 | 45.12 |  | 167400 | 28.19 |  | 119200
510.3 |  | 214000 | 37.73 |  | 256700 | 11.64 |  | 194000 | 49.94 |  | 163900 | 24.64 |  | 114100
452.4 |  | 208200 | 39.99 |  | 255600 | 14.74 |  | 198000 | 54.4 |  | 155700 | 31.19 |  | 116100
522.8 |  | 204000 | 46.28 |  | 253900 | 14.54 |  | 203200 | 53.66 |  | 159100 | 32.01 |  | 109200
594.9 |  | 198100 | 49.76 |  | 251400 | 18.98 |  | 211300 | 62.93 |  | 152500 | 37.21 |  | 116400
619.2 |  | 190200 | 51.13 |  | 243900 | 18.99 |  | 214100 | 79.35 |  | 143900 | 44.28 |  | 112200
728 |  | 190800 | 61.8 |  | 240700 | 22.67 |  | 217800 | 93.12 |  | 140000 | 43.54 |  | 108100
715.9 |  | 186700 | 61.73 |  | 236900 | 23.72 |  | 222500 | 87.7 |  | 135600 | 42.19 |  | 103600
853.5 |  | 186000 | 68.35 |  | 234500 | 29.1 |  | 220800 | 107.6 |  | 134100 | 51.14 |  | 106600
972.7 |  | 183100 | 76.64 |  | 225500 | 28.29 |  | 224500 | 120.9 |  | 131000 | 54.14 |  | 103200
1160 |  | 182700 | 78.88 |  | 223500 | 34.2 |  | 221700 | 105.8 |  | 127300 | 51.69 |  | 98710
1222 |  | 170300 | 83.43 |  | 215200 | 38.97 |  | 217200 | 143.7 |  | 121000 | 58.94 |  | 96940
1525 |  | 172300 | 93.7 |  | 211400 | 45.76 |  | 215100 | 189.8 |  | 119900 | 69.31 |  | 98250
1787 |  | 166700 | 102.2 |  | 208300 | 47.76 |  | 211000 | 181.2 |  | 111600 | 81.35 |  | 95430
1563 |  | 162700 | 109.8 |  | 201700 | 46.31 |  | 205800 | 235.5 |  | 106700 | 78.72 |  | 88570
1863 |  | 161200 | 117.9 |  | 195200 | 56.03 |  | 206100 | 284.2 |  | 98090 | 96.88 |  | 92610
2285 |  | 159400 | 134.2 |  | 187900 | 61.12 |  | 203300 | 358.8 |  | 93540 | 110.4 |  | 89120
3016 |  | 156200 | 148.5 |  | 181700 | 61.96 |  | 199500 | 427.1 |  | 87990 | 117 |  | 87720
2413 |  | 150800 | 179.2 |  | 174400 | 74.77 |  | 191200 | 547.5 |  | 85490 | 122.1 |  | 85640
3634 |  | 147200 | 189.9 |  | 171300 | 81.55 |  | 187100 | 596.9 |  | 80660 | 102.3 |  | 83650
2952 |  | 142800 | 216.1 |  | 163400 | 80.24 |  | 181900 | 743.4 |  | 79890
4586 |  | 143000 | 242.6 |  | 157500 | 91.42 |  | 177100 | 898 |  | 74330
5703 |  | 138400 | 268.4 |  | 152300 | 98.26 |  | 173300 | 1205 |  | 78340
4775 |  | 135800 | 310.5 |  | 149900 | 118.6 |  | 165300 | 1435 |  | 74500
3947 |  | 136500 | 343.4 |  | 144000 | 121.8 |  | 156700 | 1840 |  | 73380
7087 |  | 132500 | 385.6 |  | 139500 | 145.1 |  | 154600 | 2224 |  | 69530
6193 |  | 127400 | 445.8 |  | 134300 | 165.4 |  | 150100 | 2853 |  | 69440
7832 |  | 127000 | 500.9 |  | 132200 | 136.6 |  | 147100 | 3549 |  | 64550
9215 |  | 129300 | 554.3 |  | 127700 | 191 |  | 141500 | 4689 |  | 65140
9318 |  | 122100 | 622.6 |  | 124200 | 202.3 |  | 138400 | 5922 |  | 61960
|  |  | 720.2 |  | 121400 | 230.4 |  | 132100 | 7484 |  | 60840
|  |  | 857.6 |  | 117200 | 258.9 |  | 129700 | 9320 |  | 59730
|  |  | 869.7 |  | 115200 | 295.2 |  | 127600
|  |  | 1082 |  | 111000 | 294.8 |  | 123500
|  |  | 1163 |  | 106800 | 336.2 |  | 121700
|  |  | 1409 |  | 112200 | 394.9 |  | 120600
|  |  | 1751 |  | 103200 | 383.2 |  | 117900
|  |  | 1999 |  | 106300 | 505.3 |  | 111900
|  |  | 1749 |  | 99130 | 468.9 |  | 107200
|  |  | 2180 |  | 100800 | 610.4 |  | 107100
|  |  | 2795 |  | 99300 | 566.6 |  | 103000
|  |  | 3429 |  | 97160 | 627.6 |  | 101600
|  |  | 3426 |  | 93730 | 803.9 |  | 96670
|  |  | 4393 |  | 92950 | 1015 |  | 92810
|  |  | 5464 |  | 87380 | 1247 |  | 95140
|  |  | 6903 |  | 85240 | 1528 |  | 88890
|  |  | 7013 |  | 89000 | 1876 |  | 89150
|  |  | 8467 |  | 82070 | 2587 |  | 85600
|  |  | 8867 |  | 89600 | 3265 |  | 79680
|  |  | 10090 |  | 79260 | 4251 |  | 80610
[6 empty] | 5212 |  | 76420
[6 empty] | 6489 |  | 73940
[6 empty] | 7734 |  | 73180
[6 empty] | 9346 |  | 69340