## Sheet1
Species | Linear-Linear PBD blend
Temp | 25 C
GN0 | 1.25 M Pa
MWs | 41K/174K (Nen=17.19/79.99)
Ref | Struglinski MJ, Graessley GG, Fetters L (1985), Macromolecules, 18:2630-2643
x1 = weight fraction of the high MW species
x1=0.0 |  |  | x1=0.1 |  |  | x1=0.3 |  |  | x1=0.5 |  |  | x1=0.7 |  |  | x1=1.0
w | G' | G'' | w | G' | G'' | w | G' | G'' | w | G' | G'' | w | G' | G'' | w | G' | G''
| dyn/cm2 | dyn/cm2 |  | dyn/cm2 | dyn/cm2 |  | dyn/cm2 | dyn/cm2 |  | dyn/cm2 | dyn/cm2 |  | dyn/cm2 | dyn/cm2 |  | dyn/cm2 | dyn/cm2
2.677 | 351.1 |  | 0.2584 | 458 |  | 0.0903 | 535.7 |  | 0.0412 | 592.1 |  | 0.02521 | 423.3 |  | 0.02224 | 675.3
3.183 | 485.5 |  | 0.3448 | 569.9 |  | 0.1544 | 1415 |  | 0.06245 | 1297 |  | 0.03891 | 1011 |  | 0.03035 | 1165
3.72 | 648.7 |  | 0.3973 | 874.3 |  | 0.2267 | 3441 |  | 0.1014 | 3095 |  | 0.06113 | 2540 |  | 0.04371 | 2427
4.501 | 928.1 |  | 0.5521 | 1615 |  | 0.2476 | 4372 |  | 0.1589 | 6894 |  | 0.1027 | 6486 |  | 0.0567 | 4048
5.451 | 1398 |  | 0.6359 | 2435 |  | 0.3936 | 8340 |  | 0.2534 | 15620 |  | 0.1613 | 15750 |  | 0.07347 | 6305
6.827 | 2105 |  | 0.8672 | 3990 |  | 0.4018 | 10250 |  | 0.3979 | 37930 |  | 0.2535 | 40270 |  | 0.1133 | 14290
7.981 | 2861 |  | 0.9979 | 5713 |  | 0.6082 | 20970 |  | 0.625 | 93700 |  | 0.411 | 89660 |  | 0.181 | 35300
9.49 | 3956 |  | 1.408 | 9851 |  | 0.6307 | 24460 |  | 1.011 | 185000 |  | 0.6445 | 203200 |  | 0.2993 | 93330
11.48 | 5660 |  | 1.511 | 11890 |  | 0.9207 | 42880 |  | 1.58 | 352900 |  | 0.9937 | 452900 |  | 0.4781 | 234500
13.65 | 7826 |  | 2.094 | 18810 |  | 0.9708 | 50020 |  | 2.509 | 628500 |  | 1.578 | 820500 |  | 0.6877 | 455900
15.96 | 10640 |  | 2.401 | 22290 |  | 1.492 | 92250 |  | 4.107 | 941700 |  | 2.42 | 1365000 |  | 1.133 | 997500
20 | 16290 |  | 3.44 | 34660 |  | 1.573 | 109500 |  | 6.372 | 1189000 |  | 3.699 | 1878000 |  | 1.864 | 1968000
24.21 | 24130 |  | 3.873 | 37690 |  | 2.29 | 164400 |  | 10.39 | 1449000 |  | 6.138 | 2410000 |  | 2.906 | 3217000
29.82 | 36970 |  | 5.542 | 54690 |  | 2.456 | 191700 |  | 16.93 | 1706000 |  | 10.01 | 2988000 |  | 4.916 | 4735000
35.49 | 52900 |  | 6.347 | 60500 |  | 3.687 | 250600 |  | 25.8 | 2011000 |  | 16.58 | 3457000 |  | 9.028 | 6385000
43.69 | 78310 |  | 8.766 | 79220 |  | 3.885 | 282500 |  | 40.64 | 2329000 |  | 26.12 | 4004000 |  | 16.54 | 7633000
53.82 | 120000 |  | 10.37 | 84610 |  | 5.83 | 356800 |  | 65.11 | 2697000 |  | 40.4 | 4183000 |  | 29.78 | 8520000
65.16 | 177600 |  | 14.33 | 112700 |  | 6.452 | 375100 |  | 102.7 | 3346000 |  | 68.04 | 4839000 |  | 47.63 | 9051000
80.25 | 267500 |  | 16.14 | 124700 |  | 9.521 | 474000 |  | 162 | 4151000 |  | 103.6 | 5325000 |  | 103 | 10070000
98.79 | 396000 |  | 22.29 | 163300 |  | 10.36 | 498300 |  | 292.1 | 5138000 |  | 163.3 | 6494000 |  | 194.8 | 10660000
117.4 | 538200 |  | 25.52 | 174500 |  | 15.01 | 568100 |  | 445 | 5954000 |  | 275 | 7383000
144.5 | 769700 |  | 36.52 | 257700 |  | 16.61 | 607500 |  | 701.1 | 6895000 |  |  |  |  | 0.000314 |  | 951.5
180.7 | 1063000 |  | 41.82 | 280200 |  | 24.09 | 729300 |  | 1104 | 7985000 |  | 0.03865 |  | 604 | 0.0004186 |  | 1266
237.7 | 1519000 |  | 54.08 | 393500 |  | 25.35 | 767300 |  |  |  |  | 0.05245 |  | 817.8 | 0.0006445 |  | 1977
328.5 | 2094000 |  | 64.05 | 435000 |  | 37.37 | 905100 |  | 0.001623 |  | 974 | 0.07384 |  | 1190 | 0.0008741 |  | 2581
446.1 | 2697000 |  | 101.6 | 735600 |  | 40.7 | 1002000 |  | 0.002406 |  | 1317 | 0.102 |  | 1611 | 0.001298 |  | 3821
594.8 | 3242000 |  | 158.5 | 1244000 |  | 61.04 | 1223000 |  | 0.002632 |  | 1439 | 0.1488 |  | 2385 | 0.001997 |  | 5861
820.5 | 3963000 |  | 264.7 | 2292000 |  | 64.28 | 1332000 |  | 0.003911 |  | 2209 | 0.2056 |  | 3287 | 0.002967 |  | 8834
939.1 | 4235000 |  | 398 | 3210000 |  | 103.3 | 1800000 |  | 0.004274 |  | 2287 | 0.2693 |  | 4373 | 0.004733 |  | 14040
|  |  | 683.6 | 4334000 |  | 165.9 | 2476000 |  | 0.006245 |  | 3709 | 0.3464 |  | 5716 | 0.006902 |  | 20420
0.03865 |  | 604 | 1009 | 5476000 |  | 244.6 | 2920000 |  | 0.009953 |  | 5583 | 0.4454 |  | 7336 | 0.01101 |  | 31870
0.05245 |  | 817.8 |  |  |  | 393.5 | 4302000 |  | 0.01069 |  | 5887 | 0.5936 |  | 9582 | 0.01606 |  | 47190
0.07384 |  | 1190 | 0.02173 |  | 894.3 | 631.5 | 5523000 |  | 0.01532 |  | 8720 | 0.7235 |  | 11870 | 0.02471 |  | 72390
0.102 |  | 1611 | 0.02508 |  | 1013 | 962.5 | 6511000 |  | 0.01676 |  | 9362 | 0.9644 |  | 15790 | 0.04236 |  | 123600
0.1488 |  | 2385 | 0.03596 |  | 1556 |  |  |  | 0.02444 |  | 13610 | 1.262 |  | 20260 | 0.07006 |  | 203600
0.2056 |  | 3287 | 0.04073 |  | 1639 | 0.003699 |  | 679.1 | 0.02721 |  | 14880 | 1.744 |  | 27920 | 0.09853 |  | 280500
0.2693 |  | 4373 | 0.05736 |  | 2428 | 0.004192 |  | 741.9 | 0.03901 |  | 22440 | 2.544 |  | 40600 | 0.1362 |  | 393700
0.3464 |  | 5716 | 0.06504 |  | 2751 | 0.005809 |  | 1204 | 0.04421 |  | 24510 | 3.581 |  | 59080 | 0.2059 |  | 604100
0.4454 |  | 7336 | 0.0899 |  | 3861 | 0.006462 |  | 1246 | 0.06004 |  | 34420 | 5.039 |  | 84410 | 0.3059 |  | 910600
0.5936 |  | 9582 | 0.1019 |  | 4143 | 0.009591 |  | 1811 | 0.06456 |  | 38330 | 7.216 |  | 118400 | 0.4963 |  | 1395000
0.7235 |  | 11870 | 0.1434 |  | 6138 | 0.01013 |  | 2055 | 0.09753 |  | 55700 | 9.97 |  | 163200 | 0.7765 |  | 1990000
0.9644 |  | 15790 | 0.1598 |  | 6831 | 0.01451 |  | 2882 | 0.1048 |  | 59810 | 14.54 |  | 241600 | 1.11 |  | 2503000
1.262 |  | 20260 | 0.2286 |  | 9239 | 0.01588 |  | 3151 | 0.1555 |  | 85380 | 21.97 |  | 351100 | 1.612 |  | 2874000
1.744 |  | 27920 | 0.2373 |  | 10300 | 0.02357 |  | 4664 | 0.1671 |  | 93370 | 32.62 |  | 519700 | 2.511 |  | 3178000
2.544 |  | 40600 | 0.3714 |  | 15230 | 0.02531 |  | 4830 | 0.2396 |  | 140800 | 56.9 |  | 871000 | 4.12 |  | 3325000
3.581 |  | 59080 | 0.4138 |  | 17250 | 0.0376 |  | 7414 | 0.2573 |  | 145800 | 78.6 |  | 1179000 | 6.749 |  | 3176000
5.039 |  | 84410 | 0.5718 |  | 23780 | 0.04042 |  | 8108 | 0.3685 |  | 208300 | 108.5 |  | 1511000 | 9.765 |  | 2933000
7.216 |  | 118400 | 0.6256 |  | 26000 | 0.05787 |  | 11370 | 0.4101 |  | 219500 | 163.7 |  | 2079000 | 14.64 |  | 2707000
9.97 |  | 163200 | 0.8958 |  | 36470 | 0.06337 |  | 13130 | 0.6089 |  | 325000 | 225.6 |  | 2434000 | 21.92 |  | 2365000
14.54 |  | 241600 | 1.034 |  | 41300 | 0.08913 |  | 18090 | 0.6539 |  | 336500 | 357.5 |  | 2642000 | 34.62 |  | 2103000
21.97 |  | 351100 | 1.403 |  | 55920 | 0.09924 |  | 19770 | 0.9532 |  | 480500 | 518.5 |  | 2770000 | 53.71 |  | 1836000
32.62 |  | 519700 | 1.562 |  | 60010 | 0.1499 |  | 28730 | 1.006 |  | 497800 | 712.4 |  | 2754000 | 84.8 |  | 1603000
56.9 |  | 871000 | 2.315 |  | 81120 | 0.164 |  | 30840 | 1.57 |  | 636600 | 0.0009761 |  | 1201 | 120.6 |  | 1481000
78.6 |  | 1179000 | 2.488 |  | 87120 | 0.2349 |  | 44050 | 2.366 |  | 785500 | 0.001107 |  | 1361 | 157 |  | 1421000
108.5 |  | 1511000 | 3.496 |  | 113700 | 0.2617 |  | 49920 | 2.632 |  | 812900 | 0.001531 |  | 1945
163.7 |  | 2079000 | 3.894 |  | 126500 | 0.3429 |  | 68870 | 3.816 |  | 852400 | 0.001735 |  | 2125
225.6 |  | 2434000 | 5.57 |  | 168000 | 0.3885 |  | 73890 | 4.028 |  | 899300 | 0.002488 |  | 3263
357.5 |  | 2642000 | 6.196 |  | 173900 | 0.5568 |  | 109400 | 6.045 |  | 892400 | 0.002724 |  | 3767
518.5 |  | 2770000 | 8.565 |  | 244100 | 0.6306 |  | 115300 | 9.583 |  | 986500 | 0.003899 |  | 5189
712.4 |  | 2754000 | 9.536 |  | 266700 | 0.9027 |  | 158800 | 15.74 |  | 1090000 | 0.004495 |  | 5465
|  |  | 16 |  | 359700 | 1.041 |  | 173400 | 24.97 |  | 1249000 | 0.00622 |  | 8249
|  |  | 22.05 |  | 428800 | 1.464 |  | 230500 | 34.34 |  | 1311000 | 0.006922 |  | 8693
|  |  | 26.4 |  | 521800 | 1.6 |  | 243000 | 50.73 |  | 1452000 | 0.0101 |  | 12870
|  |  | 39.12 |  | 692700 | 2.288 |  | 311200 | 63.86 |  | 1499000 | 0.01123 |  | 13320
|  |  | 49.38 |  | 842100 | 2.587 |  | 299400 | 92.68 |  | 1660000 | 0.01554 |  | 19390
|  |  | 66.93 |  | 1060000 | 3.569 |  | 376900 | 141.7 |  | 1739000 | 0.01765 |  | 24050
|  |  | 99.25 |  | 1460000 | 3.894 |  | 356300 | 254.6 |  | 2100000 | 0.02394 |  | 31980
[6 empty] | 5.863 |  | 424000 | 362.4 |  | 2086000 | 0.02759 |  | 33080
[6 empty] | 6.294 |  | 431200 | 637 |  | 1954000 | 0.03955 |  | 49890
[6 empty] | 8.99 |  | 523000 |  |  |  | 0.04326 |  | 53560
[6 empty] | 10.18 |  | 551000 |  |  |  | 0.06198 |  | 77910
[6 empty] | 16.75 |  | 666500 |  |  |  | 0.06895 |  | 80620
[6 empty] | 27.1 |  | 867400 |  |  |  | 0.1024 |  | 121500
[6 empty] | 42.97 |  | 958900 |  |  |  | 0.1099 |  | 123600
[6 empty] | 63.54 |  | 1121000 |  |  |  | 0.1604 |  | 186400
[6 empty] | 110.4 |  | 1511000 |  |  |  | 0.1753 |  | 192900
[6 empty] | 144.3 |  | 1802000 |  |  |  | 0.2471 |  | 301900
[6 empty] | 202.4 |  | 2109000 |  |  |  | 0.2654 |  | 312600
[6 empty] | 268.8 |  | 2256000 |  |  |  | 0.394 |  | 462700
[6 empty] | 389.8 |  | 2365000 |  |  |  | 0.4231 |  | 479200
[6 empty] | 650.1 |  | 2300000 |  |  |  | 0.6283 |  | 722300
[12 empty] | 0.6741 |  | 708300
[12 empty] | 0.9999 |  | 992900
[12 empty] | 1.055 |  | 1047000
[12 empty] | 1.563 |  | 1341000
[12 empty] | 1.708 |  | 1363000
[12 empty] | 2.436 |  | 1538000
[12 empty] | 2.806 |  | 1533000
[12 empty] | 3.923 |  | 1524000
[12 empty] | 6.321 |  | 1538000
[12 empty] | 9.656 |  | 1525000
[12 empty] | 16.7 |  | 1594000
[12 empty] | 24.21 |  | 1612000
[12 empty] | 40.37 |  | 1540000
[12 empty] | 59.54 |  | 1556000
[12 empty] | 80.38 |  | 1547000
[12 empty] | 149.3 |  | 1645000
[12 empty] | 257.9 |  | 1598000
[12 empty] | 367.1 |  | 1588000
[12 empty] | 601.5 |  | 1517000