## Sheet1
Species | Linear-Linear PBD blend
Temp | 25 C
GN0 | 1.25 M Pa
MWs | 98K/435K (Nen=40.77/198.33)
Ref | Struglinski MJ, Graessley GG, Fetters L (1985), Macromolecules, 18:2630-2643
x1 = weight fraction of the high MW species
x1=0.0 |  | x1=0.3 |  | x1=0.48 |  | x1=0.8 |  | x1=1.0
w | G''*10e+5 | w | G''*10e+5 | w | G''*10e+5 | w | G''*10e+5 | w | G''*10e+5
| dyn/cm2 |  | dyn/cm2 |  | dyn/cm2 |  | dyn/cm2 |  | dyn/cm2
0.1041 | 0.06871 | 0.01017 | 0.3165 | 0.002515 | 0.3654 | 0.006498 | 1.662 | 0.001011 | 0.2538
0.1641 | 0.28 | 0.01604 | 0.5278 | 0.00397 | 0.3278 | 0.009924 | 2.556 | 0.001547 | 0.6503
0.2698 | 0.6181 | 0.02492 | 0.8006 | 0.006346 | 0.6644 | 0.01601 | 3.951 | 0.002469 | 1.298
0.4069 | 1.138 | 0.04096 | 1.263 | 0.01 | 0.9379 | 0.02609 | 6.156 | 0.003831 | 1.82
0.6489 | 1.973 | 0.06355 | 1.847 | 0.01575 | 1.398 | 0.04002 | 9.166 | 0.006372 | 2.781
1.019 | 2.993 | 0.1044 | 2.496 | 0.02548 | 2.171 | 0.06469 | 13.11 | 0.01012 | 4.424
1.641 | 4.699 | 0.1641 | 3.268 | 0.04054 | 3.441 | 0.1016 | 17.06 | 0.01625 | 6.753
2.556 | 7.462 | 0.2546 | 3.852 | 0.06354 | 4.897 | 0.1602 | 20.26 | 0.02524 | 10.14
4.008 | 11.84 | 0.3941 | 4.871 | 0.1039 | 6.417 | 0.2509 | 21.9 | 0.04053 | 15.52
6.162 | 17.34 | 0.6373 | 5.768 | 0.1604 | 7.997 | 0.3961 | 21.8 | 0.06384 | 21.89
9.967 | 24.15 | 0.984 | 7.348 | 0.2557 | 8.893 | 0.6294 | 20.39 | 0.1006 | 28.2
15.68 | 30.84 | 1.601 | 9.926 | 0.4021 | 9.665 | 1.007 | 20.54 | 0.1624 | 32.46
25.05 | 34.22 | 2.523 | 13.25 | 0.633 | 10.19 | 1.544 | 20.57 | 0.2537 | 34.6
39.34 | 35.24 | 3.946 | 18.13 | 1.02 | 11.89 | 2.5 | 21.15 | 0.4018 | 33.81
62.47 | 33.96 | 6.313 | 24.25 | 1.591 | 14.28 | 4.364 | 23.92 | 0.6406 | 31.66
100.9 | 32.06 | 9.912 | 31.31 | 2.405 | 17.29 | 6.272 | 25.62 | 0.9921 | 29.63
160.9 | 29.84 | 15.25 | 36.62 | 3.983 | 22.17 | 10.11 | 27.2 | 1.559 | 27.54
|  | 24.86 | 38.83 | 6.366 | 28.49 | 16.13 | 27.85 | 2.522 | 25.32
|  | 39.44 | 37.73 | 9.866 | 35.29 | 25.41 | 25.26 | 3.912 | 22.92
|  | 63.67 | 35.96 | 15.55 | 38.56 | 39.46 | 22.61 | 6.146 | 20.89
|  | 63.93 | 35.08 | 24.77 | 39.58 | 62.86 | 20.64 | 9.793 | 18.86
|  | 103.2 | 33.24 | 39.31 | 38.42 | 99.93 | 19.11 | 16.03 | 17.15
|  | 158.1 | 30.59 | 63.65 | 36.02 | 156.8 | 17.33 | 25.51 | 15.43
|  |  |  | 100.1 | 33.68 |  |  | 39.37 | 14.08
|  |  |  | 157.9 | 30.84 |  |  | 63.4 | 12.86
[8 empty] | 102 | 11.83
[8 empty] | 161.3 | 11.36