## Sheet1
Species | Linear-Linear PBD blend
Temp | 25 C
GN0 | 1.25 M Pa
MWs | 41K/435K (Nen=17.19/198.33)
Ref | Struglinski MJ, Graessley GG, Fetters L (1985), Macromolecules, 18:2630-2643
x1 = weight fraction of the high MW species
x1=0.0 |  | x1=0.26 |  | x1=0.56 |  | x1=0.8 |  | x1=1.0
w | G''*10e+5 | w | G''*10e+5 | w | G''*10e+5 | w | G''*10e+5 | w | G''*10e+5
| dyn/cm2 |  | dyn/cm2 |  | dyn/cm2 |  | dyn/cm2 |  | dyn/cm2
2.457 | 0.2343 | 0.01553 | 0.4486 | 0.009887 | 1.129 | 0.004066 | 1.061 | 0.002447 | 1.368
3.969 | 0.5481 | 0.0244 | 0.4517 | 0.01574 | 1.815 | 0.006294 | 1.685 | 0.004007 | 1.992
6.319 | 0.986 | 0.03996 | 0.8277 | 0.02577 | 2.688 | 0.009739 | 2.557 | 0.006288 | 2.989
10.2 | 1.61 | 0.06453 | 1.141 | 0.03988 | 3.747 | 0.01572 | 4.051 | 0.009864 | 4.545
15.79 | 2.545 | 0.1013 | 1.393 | 0.06434 | 5.427 | 0.0243 | 6.166 | 0.01503 | 6.97
25.48 | 3.977 | 0.1614 | 1.582 | 0.1038 | 6.983 | 0.03917 | 8.902 | 0.02457 | 10.39
39.95 | 6.154 | 0.2606 | 1.772 | 0.1606 | 8.353 | 0.06312 | 12.45 | 0.03898 | 15.86
64.39 | 9.325 | 0.4093 | 1.837 | 0.263 | 8.791 | 0.09886 | 16.3 | 0.0627 | 22.07
103.7 | 13.92 | 0.6427 | 1.902 | 0.4016 | 8.545 | 0.1617 | 18.85 | 0.09942 | 28.35
155.5 | 19.33 | 0.9952 | 1.905 | 0.649 | 8.051 | 0.2467 | 19.72 | 0.1579 | 32.58
257.2 | 25.3 | 1.63 | 2.095 | 1.034 | 7.185 | 0.4043 | 19.17 | 0.2511 | 34.75
402.9 | 29.03 | 2.56 | 2.409 | 1.602 | 7.002 | 0.6356 | 17.62 | 0.4001 | 34.01
651.1 | 28.41 | 4.019 | 2.66 | 2.625 | 6.694 | 0.9995 | 15.76 | 0.6293 | 31.9
1053 | 26.42 | 6.22 | 3.408 | 4.123 | 6.511 | 1.594 | 14.33 | 1.004 | 29.67
|  | 9.9 | 4.343 | 6.292 | 7.011 | 2.47 | 13.09 | 1.579 | 27.56
|  | 15.32 | 5.588 | 10.16 | 7.449 | 3.827 | 11.98 | 2.519 | 25.2
|  | 24.7 | 7.703 | 15.72 | 8.508 | 6.186 | 11.11 | 4.018 | 22.97
|  | 39.27 | 10.5 | 24.32 | 10.06 | 9.855 | 10.8 | 6.231 | 20.8
|  | 64.17 | 14.17 | 37.59 | 12.49 | 15.7 | 10.81 | 9.797 | 19.13
|  | 81.4 | 16.9 | 46.4 | 13.79 | 24.99 | 11.49 | 15.62 | 17.39
|  | 103.3 | 18.83 | 64.08 | 16.16 | 38.12 | 12.74 | 24.91 | 15.9
|  | 131.1 | 21.25 | 103.2 | 20.2 | 65.05 | 14.85 | 40.28 | 14.54
|  | 159.4 | 23.99 | 136.6 | 22.44 | 103.4 | 17.46 | 64.2 | 13.49
|  | 246.3 | 26.91 | 205.5 | 23.62 |  |  | 100.9 | 12.56
|  | 331.1 | 27.53 | 247 | 23.18 |  |  | 160.8 | 11.94
|  | 403.5 | 27.1 | 393.8 | 21.45
|  | 616.8 | 25.36 | 646.1 | 19.34
|  | 969.7 | 23.69 | 1046 | 16.11
|  | 1056 | 23.13