## Sheet1
Species | Linear Blend PS/PS/DOP
Temp | 71 C
GN0 | 0.2 M Pa
Reference | Watanabe H, Yamazaki M, Yoshida H, Kotaka T (1991), Macromolecules 24:5573-81
M2=1810K, v2=0.015, v_pol=0.6
M1=775K |  |  | M1=315K |  |  | M1=172K |  |  | M1=124K |  |  | M1=71.4K
w | G'(mono) | G'(blend) | w | G'(mono) | G'(blend) | w | G'(mono) | G'(blend) | w | G'(mono) | G'(blend) | w | G'(mono) | G'(blend)
/s | Pa | Pa | /s | Pa | Pa | /s | Pa | Pa | /s | Pa | Pa | /s | Pa | Pa
9.8628e-05 | 14.0929 |  | 0.0017742 | 7.4148 |  | 0.018281 | 8.1377 |  | 0.043451 | 5.1251 |  | 0.27346 | 5.9841
0.0001256 | 21.1836 |  | 0.0021281 | 11.1429 |  | 0.020606 | 12.218 |  | 0.055208 | 9.4276 |  | 0.36966 | 11.0154
0.00015031 | 31.842 |  | 0.0027102 | 16.7494 |  | 0.027861 | 22.4905 |  | 0.07925 | 18.578 |  | 0.53101 | 21.727
0.0001803 | 44.6684 |  | 0.0030549 | 21.928 |  | 0.03767 | 38.7258 |  | 0.10708 | 36.5595 |  | 0.71746 | 42.7563
0.00022909 | 71.7794 |  | 0.0038905 | 30.8319 |  | 0.045082 | 66.5273 |  | 0.14474 | 67.2977 |  | 1.0306 | 84.3335
0.00029174 | 123.5947 |  | 0.0043853 | 43.2514 |  | 0.057412 | 114.2878 |  | 0.20797 | 132.7394 |  | 1.4805 | 165.9587
0.00039537 | 185.7804 |  | 0.0052602 | 65.013 |  | 0.073114 | 171.7908 |  | 0.28113 | 244.3431 |  | 1.9976 | 374.1106
0.00047315 | 298.5383 |  | 0.0062951 | 97.499 |  | 0.098855 | 276.6942 |  | 0.40383 | 481.9478 |  | 3.0514 | 737.9042
0.00063973 | 512.8614 |  | 0.0071121 | 104.472 |  | 0.13381 | 444.6313 |  | 0.54588 | 887.156 |  | 4.1248 | 1358.3134
0.0007656 | 824.1381 |  | 0.0080168 | 156.6751 |  | 0.16018 | 714.4963 |  | 0.73892 | 1425.6076 |  | 5.9334 | 2338.8372
0.00097499 | 1238.7966 |  | 0.010209 | 235.5049 |  | 0.20403 | 1073.9894 |  | 1.0621 | 2624.2185 |  | 9.0678 | 4315.1908
0.0012417 | 2133.0449 |  | 0.013002 | 405.5085 |  | 0.2599 | 1614.3586 |  | 1.5276 | 4518.5594 |  | 14.7231 | 8511.3804
0.0015812 | 2992.2646 |  | 0.01652 | 696.6265 |  | 0.31146 | 2264.6443 |  | 2.3351 | 8336.8118 |  | 25.4683 | 15703.628
0.0021429 | 4497.7985 |  | 0.01977 | 1047.1285 |  | 0.35148 | 2773.3201 |  | 3.5727 | 13427.6496 |  | 41.4 | 27101.9163
0.002904 | 6324.1185 |  | 0.023714 | 1570.3628 |  | 0.4216 | 3639.1504 |  | 5.8184 | 20230.1918 |  | 76.2079 | 40831.9386
0.0041783 | 8892.0112 |  | 0.028379 | 2523.4808 |  | 0.57095 | 5482.7696 |  | 9.4907 | 24888.5732 |  | 140.6048 | 53826.9783
0.0068077 | 13396.7669 |  | 0.038459 | 3793.1498 |  | 0.77321 | 8241.3812 |  | 14.5546 | 32809.5293 |  | 259.4179 | 62086.9034
0.010447 | 17660.3782 |  | 0.055335 | 5333.349 |  | 1.0479 | 11587.7736 |  | 23.7137 | 40364.5393 |  | 422.6686 | 76383.5784
0.017022 | 20323.5701 |  | 0.079799 | 8035.2612 |  | 1.6066 | 15240.5275 |  | 36.3915 | 46344.692 |  | 648.6344 | 93972.3311
0.027797 | 23388.3724 |  | 0.12212 | 12105.9813 |  | 2.4615 | 21428.906 |  | 63.2412 | 53456.4359
0.045394 | 28773.9841 |  | 0.17608 | 15922.0873 |  | 4.0151 | 26424.0876 |  | 97.051 | 57411.6462 |  | 0.0016181 |  | 0.27202
0.073961 | 33113.1121 |  | 0.26996 | 20941.1246 |  | 7.4046 | 32508.7297 |  | 148.9361 | 66069.3448 |  | 0.0021928 |  | 0.43752
0.12092 | 35563.1319 |  | 0.44005 | 27542.287 |  | 11.3763 | 37411.0588 |  | 215.2782 | 70957.7768 |  | 0.0026242 |  | 0.70291
0.20999 | 38282.4743 |  | 0.67546 | 31695.6746 |  | 19.7242 | 43052.661 |  | 351.5604 | 81470.4284 |  | 0.003342 |  | 1.0563
0.34277 | 44055.4864 |  | 0.97521 | 36391.5036 |  | 34.2768 | 46344.692 |  | 539.5106 | 87700.0821 |  | 0.004256 |  | 1.6982
|  |  | 1.6916 | 44874.539 |  | 55.9758 | 49888.4487 |  |  |  |  | 0.0047973 |  | 2.3823
6.0256e-05 |  | 14.9968 | 2.5984 | 48194.7798 |  | 97.051 | 61376.2005 |  | 0.00042073 |  | 0.20464 | 0.0064863 |  | 3.8318
7.6736e-05 |  | 24.0991 | 3.7532 | 51760.6832 |  | 168.6553 | 61801.64 |  | 0.00053456 |  | 0.35197 | 0.0087902 |  | 5.7624
9.7724e-05 |  | 36.2243 | 5.761 | 59566.2144 |  |  |  |  | 0.00072277 |  | 0.60562 | 0.012647 |  | 9.2768
0.00013213 |  | 62.3735 | 10 | 64120.9577 |  | 0.00025586 |  | 0.34906 | 0.0008147 |  | 0.97225 | 0.018197 |  | 13.0617
0.00016788 |  | 107.1519 | 16.3682 | 64416.9266 |  | 0.00032584 |  | 0.60034 | 0.0011722 |  | 1.6742 | 0.029648 |  | 19.6789
0.00024155 |  | 184.5015 |  |  |  | 0.00038994 |  | 0.90153 | 0.0014028 |  | 2.5142 | 0.042756 |  | 27.6694
0.00032734 |  | 297.1666 | 6.2373e-05 |  | 0.32129 | 0.00043954 |  | 1.353 | 0.0020184 |  | 4.6313 | 0.06166 |  | 36.3915
0.00041687 |  | 446.6836 | 7.9433e-05 |  | 0.51654 | 0.00059429 |  | 2.1762 | 0.0030832 |  | 7.4611 | 0.10046 |  | 47.863
0.00056364 |  | 717.7943 | 9.528e-05 |  | 0.7251 | 0.00071121 |  | 3.4962 | 0.0041783 |  | 11.2202 | 0.15392 |  | 67.4528
0.00081096 |  | 1156.1122 | 0.00011402 |  | 1.1648 | 0.0010257 |  | 5.2614 | 0.0056624 |  | 18.0302 | 0.25078 |  | 94.8418
0.001099 |  | 1857.8045 | 0.00015417 |  | 1.7515 | 0.00139 |  | 7.3961 | 0.0086696 |  | 23.7684 | 0.38468 |  | 116.681
0.0013996 |  | 2992.2646 | 0.00018493 |  | 2.4587 | 0.0018836 |  | 10.3992 | 0.0086696 |  | 23.7684 | 0.52167 |  | 153.4617
0.0020137 |  | 4497.7985 | 0.00020845 |  | 3.9473 | 0.0018836 |  | 10.3992 | 0.0086696 |  | 27.1644 | 0.85043 |  | 201.8366
0.0028973 |  | 6776.4151 | 0.00026546 |  | 5.932 | 0.0027102 |  | 16.7494 | 0.014125 |  | 35.8096 | 1.3014 |  | 325.0873
0.0041783 |  | 10185.9139 | 0.00035975 |  | 8.3387 | 0.0038994 |  | 25.1768 | 0.021627 |  | 47.0977 | 1.993 |  | 489.7788
0.0063973 |  | 13396.7669 | 0.00048641 |  | 12.5314 | 0.0059704 |  | 40.5509 | 0.035237 |  | 66.3743 | 2.8701 |  | 737.9042
0.011092 |  | 17660.3782 | 0.00065917 |  | 20.1837 | 0.0091411 |  | 61.0942 | 0.054075 |  | 87.2971 | 3.6551 |  | 1109.1748
0.018113 |  | 23227.368 | 0.00094842 |  | 28.3792 | 0.013183 |  | 85.9014 | 0.082794 |  | 131.5225 | 4.6559 |  | 1663.4127
0.031405 |  | 25003.4536 | 0.0012853 |  | 39.9025 | 0.021478 |  | 121.0598 | 0.1349 |  | 184.9269 | 6.3009 |  | 2679.1683
0.051286 |  | 30831.8795 | 0.0016406 |  | 52.36 | 0.030974 |  | 159.2209 | 0.21948 |  | 298.5383 | 8.529 |  | 4305.2661
0.08892 |  | 35481.3389 | 0.0023659 |  | 73.6207 | 0.044566 |  | 239.3316 | 0.33612 |  | 448.7454 | 13.0617 |  | 6934.2581
0.15449 |  | 38194.4271 | 0.0031989 |  | 126.7652 | 0.068234 |  | 337.2873 | 0.45488 |  | 722.7698 | 18.7499 |  | 12793.813
0.2853 |  | 41114.9721 | 0.0046026 |  | 190.5461 | 0.09247 |  | 474.242 | 0.61574 |  | 1161.4486 | 15.6315 |  | 10423.1743
0.4121 |  | 44157.0447 | 0.0066374 |  | 287.0781 | 0.1254 |  | 665.2732 | 0.83389 |  | 1749.8467 | 27.0396 |  | 17988.7092
0.76103 |  | 47533.5226 | 0.0084333 |  | 461.3176 | 0.18055 |  | 1002.3052 | 1.0615 |  | 2811.9008 | 38.9942 |  | 25292.98
|  |  | 0.010765 |  | 605.3409 | 0.25954 |  | 1845.0154 | 1.4368 |  | 4518.5594 | 59.7035 |  | 31117.1634
|  |  | 0.014555 |  | 974.9896 | 0.35148 |  | 2773.3201 | 2.0678 |  | 7277.798 | 81.0961 |  | 38194.4271
|  |  | 0.01977 |  | 1282.3306 | 0.44771 |  | 4168.6938 | 3.1637 |  | 11721.9537 | 124.1652 |  | 50234.259
|  |  | 0.02673 |  | 1927.5249 | 0.64476 |  | 6280.5836 | 4.8451 |  | 17660.3782 | 179.4734 |  | 57809.6047
|  |  | 0.036224 |  | 3097.4193 | 0.9279 |  | 10115.7945 | 7.4285 |  | 23227.368 | 258.8213 |  | 66374.307
|  |  | 0.046132 |  | 4655.8609 | 1.421 |  | 15205.4753 | 11.4025 |  | 28575.9054 | 422.6686 |  | 81658.2371
|  |  | 0.058749 |  | 6109.4202 | 2.1782 |  | 19998.6187 | 18.578 |  | 35156.0441 | 609.5369 |  | 93972.3311
|  |  | 0.084723 |  | 9204.4957 | 3.1405 |  | 26302.6799 | 30.3389 |  | 40457.5892
|  |  | 0.14662 |  | 13867.5583 | 4.5342 |  | 30269.1343 | 59.4292 |  | 53333.4895
|  |  | 0.23889 |  | 19543.3946 | 6.5464 |  | 34753.6161 | 116.681 |  | 61517.6873
|  |  | 0.34467 |  | 24043.628 | 10.6905 |  | 37411.0588 | 202.7683 |  | 66221.6504
|  |  | 0.59745 |  | 31622.7766 | 16.4059 |  | 40179.0811 | 311.1716 |  | 76207.901
|  |  | 0.91658 |  | 38904.5145 | 28.5102 |  | 46238.1021 | 506.9907 |  | 93756.2007
|  |  | 1.4969 |  | 41879.3565 | 38.7258 |  | 49659.2321
|  |  | 2.4451 |  | 44977.9855 | 52.6017 |  | 53333.4895
|  |  | 4.2433 |  | 51880.0039 | 85.9014 |  | 53579.6658
|  |  | 7.3689 |  | 55847.0195 | 124.1652 |  | 57543.9937
|  |  | 11.324 |  | 59979.1076 | 168.6553 |  | 66069.3448
|  |  | 18.4927 |  | 64565.4229 | 311.1716 |  | 76207.901
[6 empty] | 539.5106 |  | 93756.2007