## Sheet1
Species | Linear PBD
Temp | 28 C
GN0 | 1.25e+6 Pa
Ref | Baumgaertel M, De Rosa ME, Machado J, Masse M, Winter HH, 1992, Rheo Acta 31:75-82
20.7 K, Nen=9.12 |  |  | 44.1K, Nen=19.44 |  |  | 97K, Nen=42.75 |  |  | 201K, Nen=88.59
w | G' | G'' | w | G' | G'' | w | G' | G'' | w | G' | G''
/sec | Pa | Pa | /sec | Pa | Pa | /sec | Pa | Pa | /sec | Pa | Pa
52.05 | 112.2 |  | 4.572 | 175.1 |  | 0.3259 | 165.9 |  | 0.02378 | 175.3
65.16 | 176.8 |  | 5.624 | 279.1 |  | 0.4879 | 346.3 |  | 0.04212 | 577.2
90.17 | 331.2 |  | 8.628 | 656.5 |  | 0.5876 | 522.8 |  | 0.07561 | 1741
115.2 | 545.1 |  | 10.79 | 1023 |  | 0.8693 | 1231 |  | 0.1306 | 5030
123.9 | 764 |  | 14.59 | 1739 |  | 1.537 | 3796 |  | 0.1793 | 8265
157.3 | 1115 |  | 17.31 | 2773 |  | 1.779 | 5371 |  | 0.2381 | 14360
200.8 | 1795 |  | 24.3 | 4864 |  | 2.669 | 11710 |  | 0.3154 | 23870
268.5 | 3517 |  | 25.95 | 5981 |  | 4.882 | 34540 |  | 0.4169 | 37990
349.6 | 5850 |  | 34.39 | 9835 |  | 5.63 | 45760 |  | 0.5724 | 62430
410.8 | 7834 |  | 43.55 | 13740 |  | 8.668 | 81890 |  | 0.7292 | 98360
515.1 | 12760 |  | 56.04 | 25780 |  | 15.27 | 168400 |  | 1.015 | 148000
618.9 | 18440 |  | 72.84 | 41500 |  | 17.28 | 220900 |  | 1.279 | 189500
872.7 | 34910 |  | 82.19 | 51520 |  | 27.24 | 310500 |  | 1.779 | 282100
1024 | 45740 |  | 106.4 | 77660 |  | 46.99 | 430900 |  | 2.194 | 338300
1275 | 64630 |  | 130 | 108600 |  | 57.69 | 473500 |  | 3.136 | 422500
1617 | 93290 |  | 160.7 | 136000 |  | 82.16 | 547800 |  | 3.929 | 484800
1975 | 130400 |  | 247.2 | 238100 |  | 145.7 | 644700 |  | 5.588 | 548700
2743 | 185800 |  | 335.1 | 304300 |  | 257.7 | 726400 |  | 7.118 | 609000
3161 | 243600 |  | 420.7 | 360800 |  | 455.4 | 800800 |  | 10.09 | 652700
3980 | 305100 |  | 526.3 | 400600 |  | 566.7 | 805800 |  | 14.59 | 714700
5172 | 349700 |  | 737.7 | 484400 |  | 818.9 | 872800 |  | 17.53 | 735700
6354 | 388500 |  | 795.7 | 510800 |  | 792.5 | 932600 |  | 21.89 | 790500
8746 | 469900 |  | 1047 | 530600 |  | 1393 | 931700 |  | 25.78 | 787800
10540 | 516500 |  | 1287 | 589400 |  | 1768 | 968500 |  | 37.91 | 843600
12710 | 561500 |  | 1636 | 626200 |  | 2460 | 1016000 |  | 48.1 | 867400
15860 | 596900 |  | 2235 | 664300 |  | 4491 | 1048000 |  | 55.62 | 864700
23000 | 690200 |  | 2599 | 730700 |  | 5909 | 1077000 |  | 74.44 | 868900
29160 | 702000 |  | 3292 | 727100 |  | 7770 | 1094000 |  | 81.71 | 906000
34460 | 747000 |  | 4108 | 772800 |  | 10220 | 1112000 |  | 136.1 | 926200
43010 | 794000 |  | 5215 | 803300 |  | 14720 | 1140000 |  | 149.5 | 976300
52690 | 835000 |  | 7128 | 852200 |  | 19380 | 1184000 |  | 227.6 | 1011000
70670 | 876500 |  | 8721 | 876900 |  | 27400 | 1202000 |  | 259.1 | 1053000
89820 | 931300 |  | 10480 | 902700 |  | 44870 | 1242000 |  | 447.2 | 1053000
108100 | 990600 |  | 13310 | 948600 |  | 77490 | 1255000 |  | 760.1 | 1112000
132200 | 1008000 |  | 17200 | 975000 |  | 126900 | 1312000 |  | 1361 | 1122000
161700 | 1037000 |  | 23490 | 1023000 |  | 170700 | 1439000 |  | 1760 | 1166000
213400 | 1126000 |  | 29800 | 1052000 |  | 204300 | 1387000 |  | 2446 | 1210000
285700 | 1144000 |  | 34550 | 1096000 |  | 306400 | 1518000 |  | 4384 | 1235000
369800 | 1215000 |  | 42260 | 1127000 |  | 360200 | 1464000 |  | 5761 | 1241000
444300 | 1250000 |  | 59760 | 1144000 |  | 466200 | 1555000 |  | 7438 | 1262000
677700 | 1338000 |  | 75780 | 1163000 |  |  |  |  | 9437 | 1298000
908500 | 1389000 |  | 101500 | 1182000 |  | 0.1895 |  | 5206 | 11530 | 1306000
1218000 | 1442000 |  | 131300 | 1241000 |  | 0.3432 |  | 9253 | 15160 | 1328000
1899000 | 1665000 |  | 133400 | 1201000 |  | 0.5231 |  | 13520 | 25690 | 1313000
3485000 | 1875000 |  | 172600 | 1262000 |  | 0.6218 |  | 16640 | 36360 | 1362000
5140000 | 2121000 |  | 223000 | 1297000 |  | 0.9301 |  | 25180 | 54270 | 1365000
9168000 | 2784000 |  | 321700 | 1359000 |  | 1.622 |  | 45290 | 70110 | 1403000
4620000 | 2220000 |  | 490300 | 1438000 |  | 1.964 |  | 53200 | 99140 | 1424000
|  |  | 600900 | 1529000 |  | 2.938 |  | 79580 | 177600 | 1453000
17.71 |  | 2506 | 774600 | 1505000 |  | 5.121 |  | 133500 | 301600 | 1501000
22.73 |  | 3228 | 967900 | 1635000 |  | 6.084 |  | 155100 | 458900 | 1538000
31.48 |  | 4455 | 1139000 | 1611000 |  | 9.442 |  | 201800 | 824200 | 1640000
40.38 |  | 5542 | 1840000 | 1819000 |  | 16.12 |  | 268700 | 1782000 | 1880000
54.91 |  | 8012 | 2661000 | 1992000 |  | 19.13 |  | 284500 | 2671000 | 2035000
69.09 |  | 9629 | 3776000 | 2158000 |  | 18.44 |  | 326900 | 3514000 | 2091000
99.48 |  | 14410 | 4460000 | 2271000 |  | 24.52 |  | 318900 | 4311000 | 2272000
116 |  | 17520 | 6114000 | 2545000 |  | 26.96 |  | 311500 | 6243000 | 2571000
132.7 |  | 20120 |  |  |  | 49.52 |  | 293000 | 9031000 | 2846000
154.7 |  | 24760 | 2.714 |  | 5310 | 62.19 |  | 285900
202.3 |  | 31520 | 5.011 |  | 9548 | 85.92 |  | 282100 | 0.01091 |  | 3993
280.4 |  | 45560 | 6.071 |  | 11880 | 135.3 |  | 225800 | 0.01373 |  | 5084
359.6 |  | 56680 | 9.08 |  | 17780 | 278.7 |  | 224900 | 0.02486 |  | 8726
411.3 |  | 65840 | 11.65 |  | 22630 | 465.4 |  | 209300 | 0.04502 |  | 16050
527.8 |  | 85790 | 15.24 |  | 31250 | 541.8 |  | 204300 | 0.07698 |  | 28210
663.9 |  | 100700 | 18.47 |  | 38440 | 792.3 |  | 199200 | 0.1394 |  | 50130
955.2 |  | 135800 | 26.06 |  | 49490 | 1053 |  | 192100 | 0.1893 |  | 66830
1052 |  | 159600 | 28.68 |  | 54890 | 1374 |  | 178900 | 0.2572 |  | 89080
1602 |  | 222800 | 34.77 |  | 73220 | 1898 |  | 176600 | 0.3427 |  | 114700
2093 |  | 249700 | 43.73 |  | 85990 | 2671 |  | 170200 | 0.4481 |  | 151200
2532 |  | 261300 | 57.22 |  | 118700 | 4548 |  | 163900 | 0.62 |  | 190200
2734 |  | 279900 | 79.18 |  | 144300 | 6402 |  | 159900 | 0.8416 |  | 231100
3246 |  | 303200 | 111.8 |  | 190100 | 8352 |  | 152400 | 1.058 |  | 268300
4237 |  | 309900 | 135.3 |  | 223300 | 10690 |  | 152200 | 1.382 |  | 304300
5127 |  | 331800 | 176.8 |  | 250300 | 15050 |  | 148400 | 1.947 |  | 329400
6441 |  | 331400 | 230.9 |  | 277300 | 19650 |  | 151700 | 2.446 |  | 340600
9421 |  | 330700 | 263.8 |  | 283600 | 25160 |  | 151500 | 3.377 |  | 324700
10560 |  | 334300 | 337.9 |  | 300100 | 34100 |  | 153000 | 4.405 |  | 324200
12770 |  | 341800 | 416.6 |  | 306700 | 43680 |  | 158200 | 6.198 |  | 305500
16350 |  | 322100 | 533.3 |  | 299300 | 59230 |  | 165400 | 7.636 |  | 294800
22590 |  | 329100 | 765.1 |  | 291900 | 80320 |  | 174900 | 10.74 |  | 268300
27320 |  | 324900 | 1098 |  | 278100 | 104900 |  | 196100 | 12.98 |  | 255900
33680 |  | 336000 | 1353 |  | 281000 | 142400 |  | 219800 | 15.7 |  | 249800
42310 |  | 335600 | 2093 |  | 249700 | 186000 |  | 252100 | 19.33 |  | 235600
53150 |  | 331300 | 2630 |  | 261200 | 247600 |  | 282600 | 23.37 |  | 227300
68070 |  | 346500 | 3303 |  | 249100 | 323500 |  | 331800 | 28.25 |  | 216800
88810 |  | 338100 | 4072 |  | 254600 | 431000 |  | 403300 | 31.65 |  | 211800
107500 |  | 357900 | 5623 |  | 237100 | 643500 |  | 495600 | 34.14 |  | 206800
132500 |  | 365800 | 7197 |  | 228700 | 856800 |  | 561900 | 41.28 |  | 204300
160200 |  | 365400 | 8223 |  | 231200 | 961300 |  | 637800 | 49.89 |  | 192600
213200 |  | 395600 | 9395 |  | 236400 | 1099000 |  | 699100 | 60.32 |  | 188000
289200 |  | 428300 | 13480 |  | 241500 | 1356000 |  | 802300 | 66.29 |  | 175400
377800 |  | 485700 | 16300 |  | 222400 |  |  |  | 78.62 |  | 169200
431900 |  | 520200 | 22950 |  | 227200 |  |  |  | 89.8 |  | 167200
493600 |  | 557200 | 30510 |  | 211600 |  |  |  | 144.3 |  | 152000
682800 |  | 646400 | 34200 |  | 214000 |  |  |  | 177.8 |  | 153700
926700 |  | 750100 | 42160 |  | 218700 |  |  |  | 203 |  | 150000
1282000 |  | 860300 | 60500 |  | 218300 |  |  |  | 236.3 |  | 146500
1494000 |  | 965000 | 73200 |  | 228400 |  |  |  | 275 |  | 139800
1611000 |  | 920900 | 97400 |  | 241600 |  |  |  | 425.4 |  | 130100
1949000 |  | 974700 | 129600 |  | 249700 |  |  |  | 504.7 |  | 130000
2188000 |  | 1145000 | 182600 |  | 276600 |  |  |  | 810.5 |  | 111600
2913000 |  | 1314000 | 221000 |  | 306600 |  |  |  | 1303 |  | 107500
3269000 |  | 1544000 | 317500 |  | 347600 |  |  |  | 1544 |  | 99100
4437000 |  | 1771000 | 447700 |  | 403200 |  |  |  | 1798 |  | 97890
5371000 |  | 1986000 | 668500 |  | 501200 |  |  |  | 2391 |  | 98880
7018000 |  | 2332000 | 825000 |  | 575200 |  |  |  | 2729 |  | 93270
10290000 |  | 3001000 | 942900 |  | 616100 |  |  |  | 4144 |  | 90950
|  |  | 1099000 |  | 691100 |  |  |  | 4823 |  | 88800
|  |  | 1281000 |  | 784200 |  |  |  | 5721 |  | 86700
[9 empty] | 7753 |  | 85570
[9 empty] | 9739 |  | 87470
[9 empty] | 15360 |  | 83330
[9 empty] | 18220 |  | 84220
[9 empty] | 26650 |  | 85040
[9 empty] | 29330 |  | 95420
[9 empty] | 52880 |  | 102000
[9 empty] | 57100 |  | 113100
[9 empty] | 83610 |  | 135800
[9 empty] | 97390 |  | 145500
[9 empty] | 166100 |  | 189300
[9 empty] | 294500 |  | 266900
[9 empty] | 465900 |  | 372400
[9 empty] | 842600 |  | 576000
[9 empty] | 927100 |  | 624300
[9 empty] | 1040000 |  | 676500
[9 empty] | 1122000 |  | 708300
[9 empty] | 1358000 |  | 803500