## Sheet1
Species | Linear PI
Temp | 25 C
GN0 | 0.434 M Pa
Ref | Fetters LJ, Kiss AD, Pearson DS, Quack GF, Vitus FJ (1993) J Chem Soc., Faraday Trans II 75:38-54
MW=500K, Nen=96.15
w | G' | G''
| dyn/cm2 | dyn/cm2
0.0001001 | 1043
0.0001334 | 1515
0.0001654 | 2026
0.0002199 | 2708
0.0002724 | 3473
0.0003606 | 4094
0.0004165 | 5039
0.0005172 | 7027
0.0006392 | 8289
0.0007908 | 10190
0.0009785 | 12540
0.00113 | 15440
0.001398 | 18980
0.001617 | 24370
0.001865 | 28760
0.002011 | 35430
0.002322 | 43620
0.002503 | 53730
0.003101 | 68910
0.003343 | 84880
0.004146 | 113500
0.004789 | 139700
0.005538 | 179300
0.00686 | 230000
0.006886 | 260800
0.007933 | 295200
0.00853 | 334500
0.00984 | 394800
0.01135 | 466100
0.0122 | 528100
0.01311 | 573700
0.01408 | 623400
0.01514 | 706200
0.01744 | 799500
0.02009 | 905100
0.0266 | 1067000
0.03522 | 1257000
0.04996 | 1481000
0.07591 | 1743000
0.1075 | 1969000
0.1749 | 2220000
0.2309 | 2407000
0.3046 | 2502000
0.4618 | 2709000
0.7499 | 2930000
1.06 | 3043000
1.498 | 3161000
2.267 | 3282000
3.2 | 3269000
4.845 | 3394000
7.335 | 3523000
10.37 | 3660000
14.65 | 3802000
19.3 | 3790000
23.73 | 3782000
35.93 | 3926000
50.71 | 3911000
71.57 | 3896000
88.01 | 3888000
124.4 | 4039000 |  | 3993
152.9 | 4029000 |  | 5084
216.1 | 4186000 |  | 8726
326.8 | 4167000 |  | 16050
494.8 | 4326000 |  | 28210
748.1 | 4306000 |  | 50130
1212 | 4284000 |  | 66830
1599 | 4453000 |  | 89080
2106 | 4440000 |  | 114700
2420 | 4623000 |  | 151200
3188 | 4609000 |  | 190200
4201 | 4595000 |  | 231100
6360 | 4770000 |  | 268300
8987 | 4955000 |  | 304300
11840 | 4940000 |  | 329400
16730 | 5132000 |  | 340600
23640 | 5331000 |  | 324700
31230 | 5779000 |  | 324200
38450 | 6013000 |  | 305500
50770 | 6518000 |  | 294800
67060 | 7066000 |  | 268300
116700 | 7636000 |  | 255900
177100 | 8619000 |  | 249800
218000 | 8967000 |  | 235600
0.0001163 |  | 15820 | 227300
0.0001437 |  | 18660 | 216800
0.0001657 |  | 22030 | 211800
0.0002053 |  | 28260 | 206800
0.0002721 |  | 34730 | 204300
0.0003371 |  | 44540 | 192600
0.0004166 |  | 52540 | 188000
0.0005155 |  | 64630 | 175400
0.0005946 |  | 76290 | 169200
0.0007882 |  | 93760 | 167200
0.001047 |  | 125300 | 152000
0.001294 |  | 147800 | 153700
0.001491 |  | 167300 | 150000
0.001843 |  | 197400 | 146500
0.002128 |  | 242900 | 139800
0.002452 |  | 275000 | 130100
0.00303 |  | 324400 | 130000
0.003745 |  | 382700 | 111600
0.004628 |  | 451400 | 107500
0.005733 |  | 578900 | 99100
0.007076 |  | 654900 | 97890
0.01002 |  | 739700 | 98880
0.01237 |  | 836800 | 93270
0.01527 |  | 946600 | 90950
0.02014 |  | 984100 | 88800
0.02657 |  | 1023000 | 86700
0.035 |  | 1020000 | 85570
0.04611 |  | 1017000 | 87470
0.0606 |  | 932500 | 83330
0.09152 |  | 890200 | 84220
0.1288 |  | 815700 | 85040
0.1944 |  | 746800 | 95420
0.2939 |  | 743400 | 102000
0.36 |  | 654200 | 113100
0.5437 |  | 624600 | 135800
0.7665 |  | 596800 | 145500
1.079 |  | 546800 | 189300
1.628 |  | 500600 | 266900
2.139 |  | 459000 | 372400
3.235 |  | 457000 | 576000
4.879 |  | 418400 | 624300
6.412 |  | 383600 | 676500
9.038 |  | 366500 | 708300
14.61 |  | 335300 | 803500
20.59 |  | 320400
31.06 |  | 293300
43.78 |  | 280200
57.6 |  | 268000
81.2 |  | 256000
114.5 |  | 244600
150.8 |  | 243900
212.8 |  | 242900
322.6 |  | 263000
456.5 |  | 284800
645.9 |  | 308600
981.5 |  | 363100
1211 |  | 410800
1394 |  | 446000
1977 |  | 525300
2618 |  | 619100
3016 |  | 700900
4283 |  | 860800
5663 |  | 973100
6999 |  | 1148000
10660 |  | 1469000
12280 |  | 1663000
16260 |  | 1960000
24680 |  | 2212000
28470 |  | 2611000
35140 |  | 2954000
43420 |  | 3484000
57560 |  | 4282000
81750 |  | 5259000
101000 |  | 6204000
154100 |  | 8278000
190400 |  | 9765000
235300 |  | 11520000