## Sheet1
Species | Linear PS
Temp | 169.5 C
GN0 | 0.2 MPa
Ref | Graessley WW, Roovers J (1979) 12:959-965
MW=275K, Nen=16.54 |  |  | MW=750K, Nen=51.73
w | G' | G'' | w | G' | G''
| dyn/cm2 | dyn/cm2 |  | dyn/cm2 | dyn/cm2
0.0008251 |  | 2345 | 0.0002628 | 1823
0.001073 |  | 3037 | 0.0003219 | 2811
0.001479 |  | 4166 | 0.000383 | 4091
0.001924 |  | 5396 | 0.0005121 | 6874
0.00236 |  | 6792 | 0.0006458 | 11230
0.002894 |  | 8549 | 0.0008386 | 18330
0.003876 |  | 11400 | 0.001028 | 26670
0.004896 |  | 13930 | 0.001334 | 44830
0.005501 |  | 16560 | 0.001785 | 71090
0.007154 |  | 21450 | 0.002319 | 106400
0.009036 |  | 26990 | 0.003287 | 184000
0.0132 |  | 41550 | 0.0048 | 309000
0.01874 |  | 58660 | 0.007014 | 475700
0.02437 |  | 75970 | 0.01026 | 652200
0.03264 |  | 98360 | 0.01638 | 843400
0.045 |  | 134900 | 0.02859 | 1059000
0.06206 |  | 179800 | 0.05293 | 1218000
0.08813 |  | 239500 | 0.08465 | 1323000
0.1146 |  | 301400 | 0.1522 | 1479000
0.1629 |  | 368100 | 0.2365 | 1562000
0.2528 |  | 436500 | 0.3895 | 1648000
0.339 |  | 461400 | 0.8356 | 1787000
0.5267 |  | 473300 | 1.548 | 1885000
0.7493 |  | 472000 | 2.954 | 1987000
1.066 |  | 457300 | 4.866 | 2037000
1.707 |  | 442600 | 8.503 | 2088000
2.428 |  | 428800 | 14.43 | 2079000
3.356 |  | 403600 | 24.48 | 2132000
4.775 |  | 402500 | 40.33 | 2186000
6.997 |  | 389800 | 66.45 | 2241000
10.25 |  | 377600 | 116.1 | 2231000
15.02 |  | 387500 | 228.1 | 2421000
22 |  | 397700 | 435.2 | 2627000
37.33 |  | 407700 | 619 | 2697000
57.98 |  | 430500 | 854.8 | 2851000
84.9 |  | 468200 | 1408 | 3097000
128 |  | 509000 | 2123 | 3368000
204.7 |  | 586200 | 3394 | 3878000
308.5 |  | 695200 | 4970 | 4217000
478.5 |  | 899100 | 8179 | 5145000
0.01469 | 2227 |  | 12330 | 6102000
0.01698 | 3149 |  | 16520 | 7037000
0.01963 | 4083
0.02204 | 5293 |  | 6.74e-05 |  | 7619
0.02548 | 7064 |  | 8.766e-05 |  | 9867
0.02861 | 9159 |  | 0.0001107 |  | 13160
0.03506 | 13330 |  | 0.0001482 |  | 18050
0.04422 | 21140 |  | 0.0001872 |  | 22720
0.05578 | 32590 |  | 0.0002505 |  | 33030
0.06449 | 43480 |  | 0.0003163 |  | 42790
0.07903 | 63260 |  | 0.0004237 |  | 55400
0.09971 | 94720 |  | 0.0005196 |  | 69740
0.1223 | 126300 |  | 0.0006561 |  | 92990
0.1544 | 168500 |  | 0.0008787 |  | 120400
0.1785 | 224800 |  | 0.001211 |  | 170000
0.2005 | 259600 |  | 0.001824 |  | 239900
0.2389 | 317500 |  | 0.002515 |  | 310600
0.2929 | 411400 |  | 0.003679 |  | 401900
0.4159 | 564200 |  | 0.005386 |  | 449900
0.5255 | 670100 |  | 0.00766 |  | 475400 | 3993
0.6841 | 750800 |  | 0.01122 |  | 473900 | 5084
0.9442 | 865600 |  | 0.01693 |  | 472400 | 8726
1.382 | 969000 |  | 0.02555 |  | 470900 | 16050
2.146 | 1116000 |  | 0.04467 |  | 429800 | 28210
2.878 | 1180000 |  | 0.07584 |  | 403900 | 50130
3.747 | 1284000 |  | 0.1214 |  | 379800 | 66830
5.174 | 1358000 |  | 0.2061 |  | 346700 | 89080
7.357 | 1477000 |  | 0.35 |  | 316600 | 114700
10.16 | 1561000 |  | 0.5282 |  | 297800 | 151200
14.45 | 1649000 |  | 0.9512 |  | 271700 | 190200
20.56 | 1693000 |  | 1.615 |  | 248100 | 231100
29.23 | 1789000 |  | 2.663 |  | 226600 | 268300
46.75 | 1944000 |  | 4.138 |  | 219300 | 304300
68.48 | 1996000 |  | 6.822 |  | 206200 | 329400
91.84 | 2110000 |  | 10.6 |  | 205500 | 340600
123.2 | 2167000 |  | 15.08 |  | 210900 | 324700
180.4 | 2356000 |  | 23.42 |  | 216400 | 324200
249.2 | 2350000 |  | 33.31 |  | 235300 | 305500
324.5 | 2485000 |  | 48.75 |  | 271200 | 294800
|  |  | 65.37 |  | 295100 | 268300
|  |  | 90.22 |  | 340300 | 255900
|  |  | 124.5 |  | 392300 | 249800
|  |  | 166.9 |  | 465700 | 235600
|  |  | 223.7 |  | 537000 | 227300
|  |  | 299.7 |  | 637500 | 216800
|  |  | 438.5 |  | 801300 | 211800
|  |  | 721.2 |  | 1066000 | 206800
|  |  | 1055 |  | 1380000 | 204300
|  |  | 1543 |  | 1734000 | 192600
|  |  | 2192 |  | 2180000 | 188000
|  |  | 3206 |  | 2904000 | 175400
|  |  | 4973 |  | 3866000 | 169200
|  |  | 7063 |  | 5004000 | 167200
|  |  | 10330 |  | 6475000 | 152000
|  |  | 15110 |  | 8624000 | 153700
150000
146500
139800
130100
130000
111600
107500
99100
97890
98880
93270
90950
88800
86700
85570
87470
83330
84220
85040
95420
102000
113100
135800
145500
189300
266900
372400
576000
624300
676500
708300
803500