## Sheet1
Species |  | Linear PS (Polydisperse)
Temp |  | 160 C
GN0 |  | 0.2 M Pa
MWs |  | 390K, Mw/Mn=2.9
Ref |  | Montfort JP, Marin G, Monge PH (1984), Macromolecules 17:1551-1560
Mw=390K, Mw/Mn=2.9
w | G' | G''
| Pa | Pa
0.0001895 | 90.68
0.0003358 | 177.1
0.0005155 | 345.8
0.0008064 | 442.7
0.001284 | 557
0.001261 | 737.9
0.001591 | 849.8
0.001591 | 961.1
0.001903 | 896.2
0.001937 | 1126
0.002358 | 1320
0.003084 | 1750
0.003028 | 1979
0.004033 | 2016
0.004999 | 2625
0.004997 | 2917
0.006308 | 2971
0.006085 | 3243
0.007959 | 3802
0.007677 | 4224
0.008396 | 4454
0.01004 | 4697
0.01245 | 5505
0.01337 | 6680
0.01516 | 6566
0.01688 | 6341
0.01947 | 8113
0.02129 | 8860
0.02501 | 9850
0.031 | 11150
0.03642 | 12830
0.04514 | 15310
0.05398 | 17320
0.06691 | 20300
0.08295 | 22570
0.101 | 24230
0.1208 | 26930
0.1345 | 28400
0.1609 | 31020
0.1924 | 33890
0.2181 | 36370
0.2472 | 37020
0.2802 | 40440
0.312 | 43400
0.3474 | 44960
0.4081 | 46590
0.4544 | 51780
0.5339 | 50900
0.5735 | 56570
0.6738 | 57600
0.8205 | 61830
0.8973 | 65190
1.017 | 67540
1.133 | 69980
1.284 | 72510
1.429 | 73810
1.62 | 80620
1.904 | 82080
2.158 | 86560
2.318 | 85060
2.535 | 91280
2.823 | 92920
3.317 | 96290
3.693 | 101500
4.262 | 99800
4.661 | 107100
5.477 | 105300
5.778 | 112900
6.434 | 115000
7.164 | 115000
8.121 | 119200
9.042 | 123500
10.25 | 130200
12.04 | 130200
13.41 | 137300
14.93 | 135000
18.51 | 137400
22.95 | 142400
29.49 | 150300
35.92 | 155700
48.7 | 167200
55.21 | 164300
78.99 | 192700
87.96 | 186100
121.4 | 199800
0.0001282 |  | 347.7
0.0002016 |  | 510.2
0.0003284 |  | 748.2
0.0005068 |  | 1041
0.0008115 |  | 1582
0.001297 |  | 2126
0.001668 |  | 2236
0.001966 |  | 2907
0.00262 |  | 3168
0.003316 |  | 3974
0.004043 |  | 4332
0.005114 |  | 5247
0.006462 |  | 5820
0.008028 |  | 6927
0.009112 |  | 7690
0.01052 |  | 7817
0.01306 |  | 8826
0.01456 |  | 9974
0.01941 |  | 11060
0.02683 |  | 12260
0.03646 |  | 14840
0.04208 |  | 15080
0.0504 |  | 17040
0.06718 |  | 18560
0.08339 |  | 20590
0.1053 |  | 21290
0.1238 |  | 23630
0.1455 |  | 24020
0.168 |  | 25290
0.1905 |  | 25710
0.232 |  | 26130
0.2681 |  | 29010
0.3149 |  | 28970
0.3836 |  | 29960
0.4353 |  | 32680
0.4841 |  | 30440
0.5398 |  | 33800
0.6693 |  | 34950
0.7447 |  | 33130
0.9231 |  | 33070
0.876 |  | 36760
1.086 |  | 37350
1.231 |  | 37320
1.396 |  | 39300
1.498 |  | 35350
1.764 |  | 42090
2.033 |  | 38510
2.345 |  | 38460
2.86 |  | 42680
3.419 |  | 41880
3.74 |  | 42590
4.241 |  | 44070
4.982 |  | 44020
5.851 |  | 43200
6.883 |  | 47940
8.992 |  | 43820
10.58 |  | 49500
11.77 |  | 45290
13.58 |  | 46860
15.4 |  | 47650
19.45 |  | 51030
24.11 |  | 50950
30.44 |  | 53610
37.74 |  | 54470
50.3 |  | 58310
57.08 |  | 63600
76.05 |  | 66900
92.7 |  | 72940
121.4 |  | 79470