## Sheet1
Species | Linear PI
Temp | 75 C
GN0 | 0.434 M Pa
Ref | Pearson DS et. al., J. Polym. Sci., Polm. Phys. Ed. 21:2287-2298
MW=316K, Nen=60.77 |  |  | MW=513K, Nen=98.65 |  |  | MW=561K, Nen=107.88
w | G' | G'' | w | G' | G'' | w | G' | G''
| dyn/cm2 | dyn/cm2 |  | dyn/cm2 | dyn/cm2 |  | dyn/cm2 | dyn/cm2
0.002401 | 1092 |  | 0.0006114 | 1192 |  | 0.0003934 | 1301
0.003746 | 2202 |  | 0.0009966 | 2301 |  | 0.0006415 | 2742
0.005847 | 5067 |  | 0.001557 | 5780 |  | 0.0009576 | 5532
0.009132 | 12730 |  | 0.002429 | 12730 |  | 0.001495 | 12730
0.01425 | 28030 |  | 0.003791 | 26830 |  | 0.002333 | 28030
0.02326 | 70410 |  | 0.005918 | 61730 |  | 0.003641 | 59080
0.03629 | 142000 |  | 0.009234 | 130100 |  | 0.005683 | 130100
0.05663 | 299400 |  | 0.01441 | 286500 |  | 0.008867 | 274200
0.0883 | 529400 |  | 0.02248 | 553200 |  | 0.01383 | 529400
0.1438 | 857700 |  | 0.03662 | 896200 |  | 0.02252 | 820900
0.234 | 1116000 |  | 0.05703 | 1273000 |  | 0.03666 | 1166000
0.3643 | 1452000 |  | 0.08877 | 1585000 |  | 0.05709 | 1585000
0.5924 | 1656000 |  | 0.1381 | 1889000 |  | 0.085 | 1889000
0.9219 | 1974000 |  | 0.2347 | 2062000 |  | 0.1383 | 2251000
1.498 | 2062000 |  | 0.3652 | 2352000 |  | 0.2248 | 2457000
2.435 | 2154000 |  | 0.5934 | 2352000 |  | 0.3654 | 2683000
3.96 | 2457000 |  | 0.923 | 2568000 |  | 0.5939 | 2803000
6.16 | 2683000 |  | 1.5 | 2683000 |  | 0.9236 | 2929000
9.578 | 2683000 |  | 2.333 | 2803000 |  | 1.501 | 3060000
16.27 | 2929000 |  | 3.792 | 2929000 |  | 2.334 | 3060000
25.31 | 3060000 |  | 6.164 | 3060000 |  | 3.794 | 3197000
41.13 | 3060000 |  | 9.588 | 3340000 |  | 6.167 | 3340000
63.96 | 3197000 |  | 16.29 | 3490000 |  | 9.594 | 3810000
99.48 | 3340000 |  | 25.33 | 3647000 |  | 16.29 | 3810000
|  |  | 41.16 | 3490000 |  | 25.33 | 3647000
0.0003961 |  | 5463 | 64 | 3647000 |  | 41.17 | 3810000
0.0006173 |  | 8818 | 99.52 | 3647000 |  | 64 | 3647000
0.0009618 |  | 13620 |  |  |  | 99.54 | 3810000
0.001499 |  | 21990 | 0.0001572 |  | 9664
0.002335 |  | 32530 | 0.000256 |  | 15600 | 0.0003822 |  | 32720
0.003639 |  | 52500 | 0.0003988 |  | 23070 | 0.0006226 |  | 52800
0.00567 |  | 81120 | 0.0006214 |  | 35640 | 0.0009701 |  | 81580
0.008836 |  | 130900 | 0.0009682 |  | 55080 | 0.001511 |  | 126000
0.01439 |  | 202300 | 0.001509 |  | 92860 | 0.002355 |  | 194800
0.02343 |  | 312500 | 0.002351 |  | 137400 | 0.003669 |  | 300900
0.03814 |  | 442500 | 0.003663 |  | 212200 | 0.005714 |  | 407900
0.05682 |  | 599800 | 0.005708 |  | 327900 | 0.008903 |  | 630300
0.08843 |  | 713300 | 0.00889 |  | 464300 | 0.01386 |  | 817800
0.1438 |  | 848000 | 0.01447 |  | 657400 | 0.02354 |  | 852900
0.2237 |  | 924100 | 0.02254 |  | 972400 | 0.03662 |  | 929400
0.3635 |  | 883300 | 0.03665 |  | 1059000 | 0.05448 |  | 928200
0.5905 |  | 844300 | 0.05698 |  | 1058000 | 0.08854 |  | 926800
0.9592 |  | 772500 | 0.08859 |  | 1056000 | 0.1438 |  | 885900
1.559 |  | 771300 | 0.1438 |  | 885900 | 0.2336 |  | 775900
2.422 |  | 675700 | 0.2336 |  | 775900 | 0.363 |  | 679800
3.934 |  | 618300 | 0.3794 |  | 679700 | 0.6162 |  | 621900
6.116 |  | 591000 | 0.5896 |  | 622000 | 0.9578 |  | 569100
9.932 |  | 517700 | 0.9578 |  | 569100 | 1.556 |  | 520700
16.14 |  | 494800 | 1.555 |  | 498500 | 2.418 |  | 476500
26.21 |  | 452800 | 2.418 |  | 476500 | 4.104 |  | 417300
40.75 |  | 432800 | 4.104 |  | 417300 | 6.104 |  | 399000
63.31 |  | 379200 | 6.104 |  | 399000 | 9.915 |  | 365100
98.4 |  | 347000 | 9.915 |  | 365100 | 16.83 |  | 334000
|  |  | 16.83 |  | 334000 | 25.03 |  | 292700
|  |  | 26.16 |  | 292600 | 42.5 |  | 279700
|  |  | 42.5 |  | 279700 | 66.06 |  | 267400
|  |  | 66.02 |  | 234600 | 98.24 |  | 244700
|  |  | 98.2 |  | 224300
3993
5084
8726
16050
28210
50130
66830
89080
114700
151200
190200
231100
268300
304300
329400
340600
324700
324200
305500
294800
268300
255900
249800
235600
227300
216800
211800
206800
204300
192600
188000
175400
169200
167200
152000
153700
150000
146500
139800
130100
130000
111600
107500
99100
97890
98880
93270
90950
88800
86700
85570
87470
83330
84220
85040
95420
102000
113100
135800
145500
189300
266900
372400
576000
624300
676500
708300
803500