## Sheet1
Species | Linear h-PBD |  |  |  |  | Polymer | Mwx1e-4(a) | Mwx1e-4(b)
Temp | 190 C |  |  |  |  | PHPB-1 | 4.17 | 4.39
GN0 | 2.31 M Pa |  |  |  |  | PHPB-2 | 5.33 | 6.02
Ref | Raju, Rachapudy and Graessley, J Pol Sci : Pol Phys Ed 17:1223 |  |  |  |  | PHPB-3 | 12.3 | 11.9
[6 empty] | HPB-1 | 8.03 | 7.15
[6 empty] | HPB-2 | 17.4 | 17.4
|  |  | (a)=calc from PBD precursors |  |  | HPB-3 | 21.1 | 20.2
|  |  | (b)=calc from eta_tcb with eq(1) |  |  | HPB-4 | 36 | 35.9
PHPB-1 |  |  | PHPB-2 |  |  | HPB-1 |  |  | PHPB-3 |  |  | HPB-2 |  |  | HPB-3 |  |  | HPB-4
w | G' | G'' | w | G' | G'' | w | G' | G'' | w | G' | G'' | w | G' | G'' | w | G' | G'' | w | G' | G''
| dyn/cm2 | dyn/cm2 |  | dyn/cm2 | dyn/cm2 |  | dyn/cm2 | dyn/cm2 |  | dyn/cm2 | dyn/cm2 |  | dyn/cm2 | dyn/cm2 |  | dyn/cm2 | dyn/cm2 |  | dyn/cm2 | dyn/cm2
39.38 | 399.8 |  | 8.433 | 346.6 |  | 3.559 | 586.7 |  | 0.2472 | 346.6 |  | 0.1426 | 1730 |  | 0.1005 | 2106 |  | 0.02526 | 4977
56.26 | 899.7 |  | 13.56 | 639.3 |  | 5.655 | 1214 |  | 0.3957 | 639.3 |  | 0.1624 | 1869 |  | 0.1465 | 4265 |  | 0.0356 | 6477
63 | 1095 |  | 15.64 | 717 |  | 6.289 | 1353 |  | 0.5634 | 951 |  | 0.2548 | 3071 |  | 0.161 | 3726 |  | 0.03966 | 8029
88.9 | 1958 |  | 21.38 | 1286 |  | 9.093 | 2679 |  | 0.6237 | 1060 |  | 0.2407 | 3408 |  | 0.2291 | 6693 |  | 0.05576 | 13770
100.8 | 2496 |  | 24.99 | 1719 |  | 10.12 | 2440 |  | 0.8974 | 2534 |  | 0.3676 | 5544 |  | 0.2539 | 6039 |  | 0.0627 | 14200
141.5 | 4628 |  | 34.71 | 3383 |  | 14.53 | 5318 |  | 1.01 | 2485 |  | 0.4063 | 5535 |  | 0.3556 | 11890 |  | 0.08851 | 20640
220.7 | 11720 |  | 39.54 | 4274 |  | 15.68 | 6587 |  | 1.447 | 4986 |  | 0.6346 | 9178 |  | 0.3997 | 12550 |  | 0.0999 | 26190
357.8 | 26840 |  | 54.17 | 8330 |  | 22.27 | 12790 |  | 1.619 | 4439 |  | 0.5894 | 9633 |  | 0.5853 | 21540 |  | 0.1434 | 33640
909.5 | 154200 |  | 62.72 | 9561 |  | 25.27 | 13260 |  | 2.271 | 6878 |  | 0.9051 | 15250 |  | 0.631 | 23240 |  | 0.1602 | 45510
|  |  | 89.07 | 19000 |  | 36.34 | 26980 |  | 2.489 | 7918 |  | 0.9748 | 17140 |  | 0.9382 | 37600 |  | 0.2282 | 65850
0.2563 |  | 332.5 | 102.1 | 22620 |  | 40.23 | 30220 |  | 3.544 | 14160 |  | 1.474 | 29190 |  | 1.006 | 49430 |  | 0.2492 | 87410
0.3763 |  | 467.4 | 138.6 | 44070 |  | 59.03 | 68060 |  | 4.043 | 14150 |  | 1.565 | 33880 |  | 1.452 | 74920 |  | 0.3518 | 127600
0.4165 |  | 487.6 | 225.1 | 113800 |  | 65.93 | 76970 |  | 5.707 | 24600 |  | 2.438 | 51470 |  | 1.601 | 98120 |  | 0.3966 | 168800
0.5807 |  | 749.4 | 253.3 | 137300 |  | 92.94 | 140800 |  | 6.379 | 26810 |  | 2.455 | 67220 |  | 2.265 | 155600 |  | 0.5546 | 249800
0.646 |  | 796.2 | 347.4 | 256700 |  | 101.9 | 158400 |  | 8.516 | 41110 |  | 3.793 | 100200 |  | 2.475 | 201900 |  | 0.6301 | 350800
0.94 |  | 1119 | 900.7 | 1156000 |  | 144.5 | 331100 |  | 9.893 | 49180 |  | 3.897 | 120000 |  | 3.593 | 340200 |  | 0.8767 | 528700
1.002 |  | 1117 |  |  |  | 229.2 | 740600 |  | 14.75 | 84090 |  | 6.049 | 213200 |  | 3.983 | 429500 |  | 0.9896 | 799100
1.481 |  | 1958 | 0.1028 |  | 422.9 | 256.3 | 659300 |  | 15.96 | 114200 |  | 6.255 | 238300 |  | 5.701 | 743800 |  | 1.396 | 1205000
1.682 |  | 1913 | 0.1387 |  | 553.9 | 368.3 | 1665000 |  | 23.09 | 184600 |  | 9.166 | 398000 |  | 6.344 | 961000 |  | 1.588 | 1601000
2.367 |  | 3021 | 0.1578 |  | 668.9 | 976.3 | 6216000 |  | 25.26 | 229800 |  | 9.919 | 443500 |  | 8.914 | 1678000 |  | 2.209 | 2402000
2.644 |  | 3136 | 0.214 |  | 884 |  |  |  | 35.95 | 410800 |  | 14.55 | 854200 |  | 9.97 | 2139000 |  | 2.486 | 2898000
3.734 |  | 4709 | 0.2549 |  | 1086 | 0.09042 |  | 1202 | 40.13 | 475400 |  | 16.98 | 846400 |  | 14.31 | 3302000 |  | 3.568 | 4472000
4.154 |  | 4980 | 0.3384 |  | 1497 | 0.1011 |  | 1313 | 57.89 | 858200 |  | 23.38 | 1354000 |  | 15.73 | 4073000 |  | 3.931 | 5032000
5.76 |  | 7481 | 0.3984 |  | 1692 | 0.1426 |  | 1882 | 63.31 | 1078000 |  | 26.31 | 1352000 |  | 22.9 | 6118000 |  | 5.552 | 7180000
6.345 |  | 7734 | 0.5508 |  | 2298 | 0.1591 |  | 2172 | 91.28 | 1672000 |  | 37.91 | 2146000 |  | 25.02 | 6788000 |  | 6.36 | 7309000
9.306 |  | 12140 | 0.6321 |  | 2748 | 0.2302 |  | 2972 | 101 | 1881000 |  | 41.7 | 2152000 |  | 35.84 | 9468000 |  | 8.925 | 9422000
10.74 |  | 13000 | 0.8701 |  | 3767 | 0.2496 |  | 3325 | 147.6 | 2960000 |  | 60.8 | 3074000 |  | 40.07 | 10180000 |  | 10.01 | 8865000
14.23 |  | 19650 | 1.001 |  | 4166 | 0.3672 |  | 4961 | 262.3 | 5451000 |  | 65.5 | 2875000 |  | 54.98 | 12990000 |  | 14.28 | 12360000
16.02 |  | 19480 | 1.38 |  | 6061 | 0.3978 |  | 5374 | 362.8 | 7287000 |  | 96.88 | 3977000 |  | 63.8 | 13600000 |  | 16.16 | 11800000
23.38 |  | 30030 | 1.588 |  | 6860 | 0.5766 |  | 7732 | 939.3 | 13760000 |  | 101.3 | 3469000 |  | 85.75 | 16050000 |  | 23.57 | 14150000
25.71 |  | 29510 | 2.176 |  | 9403 | 0.6252 |  | 8650 |  |  |  | 152.1 | 4523000 |  | 100.9 | 16650000 |  | 25.39 | 13170000
37.91 |  | 47400 | 2.47 |  | 10550 | 0.9024 |  | 12620 | 0.02239 |  | 1381 | 242.5 | 4781000 |  | 139.5 | 18520000 |  | 36.23 | 15070000
41.45 |  | 52040 | 3.466 |  | 14920 | 1.009 |  | 13780 | 0.03643 |  | 2071 | 381.2 | 5216000 |  | 140.8 | 18700000 |  | 40.09 | 14310000
60.89 |  | 74160 | 4.023 |  | 16650 | 1.463 |  | 19830 | 0.05783 |  | 3458 | 983.1 | 5645000 |  | 253.2 | 21650000 |  | 55.69 | 15990000
66.5 |  | 77760 | 5.351 |  | 24480 | 1.587 |  | 22490 | 0.08909 |  | 5247 |  |  |  | 368.2 | 23890000 |  | 63.85 | 15760000
91.04 |  | 120100 | 6.155 |  | 27200 | 2.276 |  | 30780 | 0.1015 |  | 5752 | 0.006143 |  | 1952 | 932.5 | 26080000 |  | 86.14 | 16050000
101.7 |  | 127600 | 8.358 |  | 37300 | 2.482 |  | 35880 | 0.1433 |  | 8596 | 0.008949 |  | 2860 |  |  |  | 99.64 | 15900000
149.9 |  | 202200 | 9.579 |  | 42810 | 3.544 |  | 49110 | 0.1553 |  | 9398 | 0.009759 |  | 2864 | 0.002405 |  | 1511 | 138 | 16890000
236.6 |  | 318000 | 13.57 |  | 61370 | 4.024 |  | 55870 | 0.2224 |  | 14230 | 0.01479 |  | 4638 | 0.003455 |  | 2205 | 223.8 | 18610000
387.4 |  | 513400 | 15.41 |  | 69490 | 5.642 |  | 77230 | 0.2518 |  | 14770 | 0.01599 |  | 4689 | 0.00388 |  | 2364 | 256.9 | 17530000
928.6 |  | 1220000 | 21.8 |  | 95580 | 6.226 |  | 84760 | 0.3508 |  | 22280 | 0.02321 |  | 7130 | 0.005529 |  | 3531 | 360.4 | 19060000
|  |  | 24.95 |  | 105700 | 8.861 |  | 121500 | 0.3904 |  | 24000 | 0.02571 |  | 7612 | 0.006241 |  | 3837 | 901.3 | 19950000
|  |  | 35.03 |  | 150900 | 9.782 |  | 134600 | 0.5714 |  | 35010 | 0.03747 |  | 11210 | 0.009002 |  | 5472
|  |  | 39.75 |  | 169300 | 14.25 |  | 197200 | 0.633 |  | 37540 | 0.0396 |  | 11500 | 0.0098 |  | 6009 | 0.003364 |  | 10220
|  |  | 55.26 |  | 237400 | 16.02 |  | 219300 | 0.8845 |  | 53840 | 0.05757 |  | 18220 | 0.01434 |  | 8764 | 0.005484 |  | 16280
|  |  | 61.58 |  | 266500 | 22.57 |  | 304500 | 0.989 |  | 57990 | 0.06202 |  | 19110 | 0.01554 |  | 9669 | 0.008669 |  | 26930
|  |  | 85.6 |  | 371900 | 25.25 |  | 334000 | 1.448 |  | 86150 | 0.09126 |  | 28790 | 0.02223 |  | 13980 | 0.01369 |  | 42540
|  |  | 97.62 |  | 421000 | 35.63 |  | 485500 | 1.59 |  | 93270 | 0.09554 |  | 29000 | 0.02507 |  | 14850 | 0.02207 |  | 64450
|  |  | 135.2 |  | 601300 | 40.2 |  | 520400 | 2.262 |  | 132500 | 0.1433 |  | 44870 | 0.03585 |  | 21480 | 0.0247 |  | 70700
|  |  | 214.1 |  | 932700 | 57.27 |  | 777400 | 2.529 |  | 141400 | 0.1522 |  | 46240 | 0.03938 |  | 23470 | 0.0348 |  | 98150
|  |  | 241.7 |  | 1013000 | 63.39 |  | 807300 | 3.634 |  | 206300 | 0.233 |  | 67010 | 0.05601 |  | 33180 | 0.03826 |  | 109700
|  |  | 337.1 |  | 1369000 | 89.84 |  | 1173000 | 4.007 |  | 221300 | 0.243 |  | 69420 | 0.06323 |  | 36220 | 0.05349 |  | 158800
|  |  | 858.5 |  | 2921000 | 98.96 |  | 1213000 | 5.707 |  | 324500 | 0.3611 |  | 106400 | 0.09337 |  | 52810 | 0.06177 |  | 171700
[6 empty] | 143.7 |  | 1870000 | 6.295 |  | 351300 | 0.3766 |  | 110300 | 0.09889 |  | 57780 | 0.08665 |  | 238400
[6 empty] | 224.4 |  | 2810000 | 9.01 |  | 522300 | 0.5748 |  | 165800 | 0.1394 |  | 82080 | 0.09836 |  | 268700
[6 empty] | 220 |  | 2649000 | 9.837 |  | 542700 | 0.6191 |  | 173200 | 0.1567 |  | 89620 | 0.138 |  | 373100
[6 empty] | 353.8 |  | 4320000 | 14.09 |  | 829400 | 0.9141 |  | 251300 | 0.224 |  | 128400 | 0.1559 |  | 418600
[6 empty] | 882.7 |  | 7327000 | 16.11 |  | 872300 | 0.9661 |  | 256700 | 0.2479 |  | 134000 | 0.2139 |  | 589800
[9 empty] | 22.2 |  | 1257000 | 1.423 |  | 399200 | 0.358 |  | 198200 | 0.2505 |  | 649000
[9 empty] | 25.26 |  | 1311000 | 1.477 |  | 409800 | 0.3931 |  | 214600 | 0.35 |  | 913800
[9 empty] | 34.69 |  | 1934000 | 2.328 |  | 624200 | 0.567 |  | 304600 | 0.3916 |  | 1007000
[9 empty] | 39.67 |  | 2052000 | 2.483 |  | 640100 | 0.6284 |  | 331200 | 0.5467 |  | 1386000
[9 empty] | 56.76 |  | 3037000 | 3.674 |  | 995400 | 0.9324 |  | 485100 | 0.6345 |  | 1525000
[9 empty] | 64.38 |  | 2874000 | 3.972 |  | 1006000 | 1.002 |  | 545300 | 0.8702 |  | 2129000
[9 empty] | 87.26 |  | 4301000 | 5.684 |  | 1496000 | 1.477 |  | 749000 | 0.9788 |  | 2390000
[9 empty] | 100 |  | 4300000 | 6.279 |  | 1457000 | 1.58 |  | 838200 | 1.38 |  | 3333000
[9 empty] | 140.4 |  | 6109000 | 9.18 |  | 2067000 | 2.216 |  | 1180000 | 1.584 |  | 3505000
[9 empty] | 253.4 |  | 7667000 | 9.915 |  | 2033000 | 2.424 |  | 1308000 | 2.168 |  | 4567000
[9 empty] | 217.5 |  | 7064000 | 14.62 |  | 2844000 | 3.529 |  | 1873000 | 2.522 |  | 4648000
[9 empty] | 349.5 |  | 8270000 | 16.11 |  | 2549000 | 3.93 |  | 2045000 | 3.436 |  | 6086000
[9 empty] | 882.6 |  | 8489000 | 23.26 |  | 3181000 | 5.543 |  | 2946000 | 3.896 |  | 5680000
[11 empty] | 268300 | 26.04 |  | 3068000 | 6.201 |  | 3217000 | 5.433 |  | 6533000
[11 empty] | 304300 | 36.95 |  | 3461000 | 8.657 |  | 4489000 | 6.19 |  | 6153000
[11 empty] | 329400 | 41.94 |  | 3351000 | 9.811 |  | 4788000 | 8.586 |  | 6854000
[11 empty] | 340600 | 56.1 |  | 3772000 | 13.78 |  | 6063000 | 10.11 |  | 6720000
[11 empty] | 324700 | 62.48 |  | 3556000 | 14.31 |  | 6340000 | 13.87 |  | 6032000
[11 empty] | 324200 | 84.54 |  | 3207000 | 15.72 |  | 6833000 | 14.41 |  | 6308000
[11 empty] | 305500 | 102.9 |  | 3304000 | 22.58 |  | 8567000 | 22.07 |  | 5073000
[11 empty] | 294800 | 140.6 |  | 3007000 | 25.51 |  | 8258000 | 24.82 |  | 4847000
[11 empty] | 268300 | 141.6 |  | 2780000 | 34.41 |  | 9081000 | 35.45 |  | 4305000
[11 empty] | 255900 | 221.9 |  | 2636000 | 39.29 |  | 9163000 | 39.89 |  | 4228000
[11 empty] | 249800 | 242.6 |  | 2463000 | 56.56 |  | 9042000 | 54.45 |  | 3744000
[11 empty] | 235600 | 354.5 |  | 2176000 | 60.33 |  | 9231000 | 62.39 |  | 3658000
[11 empty] | 227300 | 401.6 |  | 1966000 | 87.94 |  | 8776000 | 86.7 |  | 3222000
[11 empty] | 216800 | 947.8 |  | 1528000 | 96.82 |  | 8908000 | 98.75 |  | 3007000
[11 empty] | 211800 |  |  |  | 141.3 |  | 8787000 | 137.3 |  | 2673000
[11 empty] | 206800 |  |  |  | 212.9 |  | 7403000 | 216.9 |  | 2070000
[11 empty] | 204300 |  |  |  | 350 |  | 6420000 | 248.2 |  | 1931000
[11 empty] | 192600 |  |  |  | 874.7 |  | 4668000 | 545.1 |  | 1336000
188000
175400
169200
167200
152000
153700
150000
146500
139800
130100
130000
111600
107500
99100
97890
98880
93270
90950
88800
86700
85570
87470
83330
84220
85040
95420
102000
113100
135800
145500
189300
266900
372400
576000
624300
676500
708300
803500