## Sheet1
Species | Linear PS
Temp | 180 C
GN0 | 0.2 MPa
Ref | Schausberger A, Schindlauer G, Janeschitz-Kriegl H (1985), Rheol Acta 24:220-227
289.97K, Nen=17.44 |  |  | 750K, Nen=45.11 |  |  | 3000K, Nen=180.45
w | G' | G'' | w | G' | G'' | w | G' | G''
/sec | Pa | Pa | /sec | Pa | Pa | /sec | Pa | Pa
0.01395 | 108.5 |  | 0.0006045 | 116.3 |  | 1.53e-05 | 401
0.02299 | 280.8 |  | 0.0009611 | 301 |  | 3.61e-05 | 2500
0.0541 | 1706 |  | 0.002262 | 1784 |  | 5.95e-05 | 5580
0.08914 | 3814 |  | 0.003597 | 3893 |  | 9.13e-05 | 12200
0.1417 | 8322 |  | 0.005719 | 8920 |  | 0.000145 | 21400
0.2335 | 16470 |  | 0.008774 | 17650 |  | 0.000231 | 35600
0.3583 | 29580 |  | 0.01395 | 30940 |  | 0.000367 | 51400
0.5696 | 45890 |  | 0.02299 | 46840 |  | 0.000605 | 67200
0.9386 | 64580 |  | 0.03654 | 62790 |  | 0.000928 | 81700
1.546 | 80460 |  | 0.05607 | 78220 |  | 0.00142 | 97000
2.459 | 97830 |  | 0.08914 | 92820 |  | 0.00226 | 107000
3.772 | 110600 |  | 0.1417 | 102400 |  | 0.00373 | 121000
5.997 | 128000 |  | 0.242 | 110200 |  | 0.00572 | 130000
9.882 | 134500 |  | 0.3583 | 124500 |  | 0.00877 | 147000
15.71 | 152000 |  | 0.5903 | 130800 |  | 0.0145 | 155000
23.26 | 163600 |  | 0.9386 | 134100 |  | 0.023 | 155000
38.32 | 171900 |  | 1.546 | 148000 |  | 0.0379 | 162000
63.15 | 180600 |  | 2.459 | 151700 |  | 0.0541 | 175000
100.4 | 189700 |  | 3.772 | 163300 |  | 0.0891 | 171000
236.3 | 209300 |  | 5.997 | 167400 |  | 0.147 | 184000
389.4 | 219900 |  | 9.536 | 171600 |  | 0.242 | 188000
619.1 | 220000 |  | 16.28 | 184700 |  | 0.358 | 198000
1020 | 242700 |  | 23.26 | 184800 |  | 0.59 | 193000
1565 | 255000 |  | 38.32 | 203900 |  | 0.906 | 193000
2488 | 274400 |  | 58.8 | 209000 |  | 1.49 | 203000
3956 | 302700 |  | 96.88 | 214300 |  | 2.55 | 203000
5651 | 359200 |  | 148.6 | 209200 |  | 3.77 | 203000
|  |  | 236.3 | 214500 |  | 6.22 | 203000
0.006778 |  | 1111 | 389.4 | 219900 |  | 9.54 | 204000
0.01095 |  | 1794 | 619.1 | 220000 |  | 15.7 | 209000
0.01641 |  | 2804 | 984.3 | 242700 |  | 23.3 | 204000
0.02752 |  | 4527 | 1565 | 261300 |  | 38.3 | 204000
0.04125 |  | 7077 | 2401 | 274400 |  | 58.8 | 209000
0.05962 |  | 10550 | 3817 | 302700 |  | 96.9 | 214000
0.1 |  | 16490 | 5651 | 359200 |  | 149 | 209000
0.168 |  | 24190 |  |  |  | 236 | 209000
0.2618 |  | 34370 | 0.0006784 |  | 2927 | 389 | 220000
0.394 |  | 42990 | 0.001096 |  | 4650 | 619 | 220000
0.594 |  | 47330 | 0.001643 |  | 7155 | 984 | 243000
1.003 |  | 49690 | 0.002558 |  | 11190 | 1510 | 255000
1.573 |  | 49720 | 0.004137 |  | 16670 | 2400 | 274000
2.562 |  | 47440 | 0.006943 |  | 25250 | 3820 | 303000
3.87 |  | 46720 | 0.01005 |  | 34750 | 5650 | 359000
6.549 |  | 42490 | 0.0163 |  | 42780
9.898 |  | 40540 | 0.02649 |  | 46360 | 1.588e-05 |  | 4620
15.52 |  | 39920 | 0.04311 |  | 47140 | 2.566e-05 |  | 7110
24.35 |  | 38700 | 0.06519 |  | 43560 | 3.993e-05 |  | 11290
38.16 |  | 39350 | 0.0986 |  | 39610 | 6.214e-05 |  | 17940
62.15 |  | 38140 | 0.1605 |  | 39640 | 0.0001044 |  | 25900
101.2 |  | 38170 | 0.2519 |  | 36630 | 0.0001569 |  | 34530
147 |  | 40700 | 0.3955 |  | 33850 | 0.0002453 |  | 41170
238.8 |  | 46270 | 0.5976 |  | 32810 | 0.0003986 |  | 45340
373.6 |  | 52600 | 1.05 |  | 30320 | 0.0006486 |  | 46100
563.8 |  | 54340 | 1.648 |  | 28470 | 0.001056 |  | 46130
629.3 |  | 63740 | 2.588 |  | 25480 | 0.001597 |  | 41290
947.8 |  | 74790 | 3.914 |  | 23170 | 0.002602 |  | 38770
1480 |  | 96580 | 6.379 |  | 21420 | 0.004241 |  | 35830
2311 |  | 122700 | 10.4 |  | 19480 | 0.006914 |  | 32590
2997 |  | 144000 | 16.94 |  | 18580 | 0.01007 |  | 30590
4348 |  | 169000 | 25.59 |  | 18300 | 0.01642 |  | 26950 | 3993
5635 |  | 201400 | 38.64 |  | 18310 | 0.02676 |  | 24900 | 5084
|  |  | 62.83 |  | 19530 | 0.04203 |  | 22650 | 8726
|  |  | 102.1 |  | 21510 | 0.1036 |  | 19030 | 16050
|  |  | 148.1 |  | 25640 | 0.1689 |  | 17040 | 28210
|  |  | 631.9 |  | 49390 | 0.2653 |  | 15500 | 50130
|  |  | 986.8 |  | 62770 | 0.3865 |  | 13870 | 66830
|  |  | 1483 |  | 83680 | 0.6305 |  | 12220 | 89080
|  |  | 2317 |  | 106300 | 1.067 |  | 11290 | 114700
|  |  | 3754 |  | 139500 | 1.613 |  | 10600 | 151200
|  |  | 5649 |  | 174500 | 2.73 |  | 9489 | 190200
[6 empty] | 3.973 |  | 9197 | 231100
[6 empty] | 6.469 |  | 9058 | 268300
[6 empty] | 9.769 |  | 9064 | 304300
[6 empty] | 15.9 |  | 9216 | 329400
[6 empty] | 23.98 |  | 9829 | 340600
[6 empty] | 38.94 |  | 11350 | 324700
[6 empty] | 60.9 |  | 13320 | 324200
[6 empty] | 102.5 |  | 16670 | 305500
[6 empty] | 154.2 |  | 21520 | 294800
[6 empty] | 240.6 |  | 29150 | 268300
[6 empty] | 389.8 |  | 38250 | 255900
[6 empty] | 631.2 |  | 52640 | 249800
[6 empty] | 949.8 |  | 65840 | 235600
[6 empty] | 1428 |  | 86380 | 227300
[6 empty] | 2402 |  | 115200 | 216800
[6 empty] | 3751 |  | 146400 | 211800
[6 empty] | 5854 |  | 195100 | 206800
204300
192600
188000
175400
169200
167200
152000
153700
150000
146500
139800
130100
130000
111600
107500
99100
97890
98880
93270
90950
88800
86700
85570
87470
83330
84220
85040
95420
102000
113100
135800
145500
189300
266900
372400
576000
624300
676500
708300
803500