## Sheet1
Polydisperse Linear Systems
Species | Linear PS (M1,M2) |  |  |  |  | Composition
Temp | 150 C
GN0 | 0.2 MPa |  |  |  |  | M | Weight Fraction
Ref | [6 empty] | M1 | M2
[6 empty] | 2980 | 0.001 | 0.001
M1 |  |  | M2 |  |  | 5570 | 0.002 | 0.002
w | G' | G'' | w | G' | G'' | 9100 | 0.004 | 0.004
| Pa | Pa |  | Pa | Pa | 19600 | 0.008 | 0.008
2.32e-05 | 15.182 |  | 2.569e-05 | 60.48 |  | 37900 | 0.03 | 0.03
3.686e-05 | 37.28 |  | 4.087e-05 | 121.04 |  | 96400 | 0.15 | 0.148
6.028e-05 | 72.76 |  | 6.509e-05 | 192.44 |  | 190000 | 0.26 | 0.257
9.587e-05 | 145.62 |  | 0.0001036 | 339 |  | 355000 | 0.358 | 0.353
0.0001483 | 291.4 |  | 0.0001605 | 567 |  | 706000 | 0.14 | 0.139
0.0002295 | 598.2 |  | 0.0001604 | 644.4 |  | 1090000 | 0.039 | 0.038
0.0003756 | 1027 |  | 0.0002553 | 1134.8 |  | 2890000 | 0.008 | 0.01
0.0006147 | 1719 |  | 0.0004065 | 1851 |  | 3840000 |  | 0.007
0.0009791 | 2732 |  | 0.0006475 | 2868 |  | 4480000 |  | 0.003
0.001559 | 4344 |  | 0.001032 | 4444
0.002351 | 6730 |  | 0.001216 | 5058 |  | P.Index | 2.3 | 2.57
0.003849 | 10702 |  | 0.001644 | 6380
0.00597 | 14590 |  | 0.001885 | 7444
0.009779 | 20940 |  | 0.002619 | 9636
0.01516 | 30060 |  | 0.003003 | 11536
0.02228 | 34240 |  | 0.005056 | 16562
0.03552 | 45520 |  | 0.00763 | 22000
0.06154 | 56060 |  | 0.01184 | 29240
0.09554 | 65540 |  | 0.01645 | 35060
0.1525 | 74720 |  | 0.01887 | 37880
0.2501 | 87400 |  | 0.02484 | 44260
0.4456 | 99720 |  | 0.03011 | 46640
0.6731 | 110760 |  | 0.03962 | 53100
1.2 | 123180 |  | 0.04803 | 57400
1.968 | 136900 |  | 0.05982 | 65340
3.412 | 152200 |  | 0.09543 | 78400
5.301 | 156620 |  | 0.1524 | 84920
7.374 | 165200 |  | 0.2431 | 96800
11.77 | 174420 |  | 0.4099 | 113260
18.8 | 188920 |  | 0.7106 | 129200
30.83 | 215400 |  | 1.536 | 143840
46.59 | 227400 |  | 2.451 | 155800
76.46 | 246200 |  | 3.506 | 160220
118.7 | 280800 |  | 5.754 | 169200
205.8 | 320200 |  | 9.705 | 188080
319.4 | 374400 |  | 14.67 | 198500
495.8 | 437800 |  | 24.07 | 215000
835.7 | 539200 |  | 38.41 | 245200
1262 | 614400 |  | 59.65 | 265400
2014 | 700400 |  | 97.88 | 287600
3213 | 884600 |  | 136.2 | 303400
2.344e-05 |  | 273.4 | 200.1 | 337000
3.735e-05 |  | 413 | 346.8 | 394200
5.948e-05 |  | 673.8 | 509.7 | 438000
9.741e-05 |  | 1017.8 | 859.2 | 525600
0.0001509 |  | 1618 | 1409 | 630800
0.000234 |  | 2382 | 2248 | 756800
0.0003834 |  | 3332 | 3394 | 907800
0.0006111 |  | 4544 | 5567 | 1089400
0.0009743 |  | 6196 | 2.609e-05 |  | 456.6
0.001511 |  | 8666 | 4.043e-05 |  | 725.6
0.00228 |  | 11516 | 6.621e-05 |  | 1096.2
0.003737 |  | 14922 | 9.987e-05 |  | 1572.8
0.005962 |  | 17904 | 0.0001548 |  | 2256
0.01604 |  | 25780 | 0.0002607 |  | 3324
0.02422 |  | 28640 | 0.0004043 |  | 4650
0.042 |  | 31040 | 0.0006624 |  | 6506
0.07285 |  | 31960 | 0.001027 |  | 8644
0.1041 |  | 35500 | 0.001179 |  | 9342
0.1531 |  | 37460 | 0.001638 |  | 11490
0.2513 |  | 37580 | 0.00188 |  | 11798
0.4359 |  | 39700 | 0.002686 |  | 14512 |  |  |  | 3993
0.756 |  | 40880 | 0.004403 |  | 18806 |  |  |  | 5084
1.143 |  | 39940 | 0.00647 |  | 20880 |  |  |  | 8726
2.038 |  | 41140 | 0.01185 |  | 23220 |  |  |  | 16050
3.079 |  | 44540 | 0.01891 |  | 26480 |  |  |  | 28210
4.403 |  | 45800 | 0.03102 |  | 30980 |  |  |  | 50130
6.126 |  | 48320 | 0.04085 |  | 32660 |  |  |  | 66830
7.423 |  | 54980 | 0.07485 |  | 34520 |  |  |  | 89080
12.18 |  | 64320 | 0.1071 |  | 35500 |  |  |  | 114700
19.43 |  | 75220 | 0.1757 |  | 38460 |  |  |  | 151200
30.14 |  | 94980 | 0.2583 |  | 39560 |  |  |  | 190200
45.51 |  | 116880 | 0.4124 |  | 41760 |  |  |  | 231100
78.82 |  | 151500 | 0.677 |  | 41900 |  |  |  | 268300
125.7 |  | 191320 | 1.143 |  | 39940 |  |  |  | 304300
195 |  | 260800 | 1.983 |  | 40100 |  |  |  | 329400
310.9 |  | 346600 | 3.344 |  | 43440 |  |  |  | 340600
553.2 |  | 498000 | 5.053 |  | 45860 |  |  |  | 324700
835.1 |  | 612800 | 7.424 |  | 53600 |  |  |  | 324200
1193 |  | 813800 | 9.771 |  | 61020 |  |  |  | 305500
2009 |  | 1082000 | 15.59 |  | 71360 |  |  |  | 294800
3202 |  | 1553000 | 24.19 |  | 87840 |  |  |  | 268300
|  |  | 39.67 |  | 110940 |  |  |  | 255900
|  |  | 63.27 |  | 140100 |  |  |  | 249800
|  |  | 98.16 |  | 176900 |  |  |  | 235600
|  |  | 136.5 |  | 206800 |  |  |  | 227300
|  |  | 206 |  | 274600 |  |  |  | 216800
|  |  | 319.6 |  | 346800 |  |  |  | 211800
|  |  | 538.1 |  | 497800 |  |  |  | 206800
|  |  | 857.9 |  | 678800 |  |  |  | 204300
|  |  | 1330 |  | 925600 |  |  |  | 192600
|  |  | 2063 |  | 1261800 |  |  |  | 188000
|  |  | 3475 |  | 1811600 |  |  |  | 175400
|  |  | 5537 |  | 2668000 |  |  |  | 169200
167200
152000
153700
150000
146500
139800
130100
130000
111600
107500
99100
97890
98880
93270
90950
88800
86700
85570
87470
83330
84220
85040
95420
102000
113100
135800
145500
189300
266900
372400
576000
624300
676500
708300
803500