## Paper(MaSLB)Figure
Species | Star-Linear PBD Blend
Temp | 28 C
GN0 | 1.25 M Pa
Ref | Jung H. Lee and Lynden Archer, 2002 [to be published]
MW | 6-arm star Marm = 73K, and bunch of linears: 18K, 48K, 67K, 87K, 129K, 176K, 246K, 336K
last number in nomenclature indicates volume fraction of star
SL18K2 |  |  | SL48K2 |  |  | SL67K2 |  |  | SL87K2 |  |  | SL129K2 |  |  | SL176K2 |  |  | SL18K5 |  |  | SL48K5 |  |  | SL67K5 |  |  | SL87K5 |  |  | SL129K5 |  |  | SL176K5 |  |  | SL67K10 |  |  | SL87K10 |  |  | 129K10 |  |  | 176K10 |  |  | SL246K10 |  |  | SL336K10 |  |  | SL129K28 |  |  | SL129K40 |  |  | SL129K80 [Combined G(w) & G(t) Transformation]
w [1/s] | G' [Pa] | G" [Pa] | w [1/s] | G' [Pa] | G" [Pa] | w [1/s] | G' [Pa] | G" [Pa] | w [1/s] | G' [Pa] | G" [Pa] | w [1/s] | G' [Pa] | G" [Pa] | w [1/s] | G' [Pa] | G" [Pa] | w [1/s] | G' [Pa] | G" [Pa] | w [1/s] | G' [Pa] | G" [Pa] | w [1/s] | G' [Pa] | G" [Pa] | w [1/s] | G' [Pa] | G" [Pa] | w [1/s] | G' [Pa] | G" [Pa] | w [1/s] | G' [Pa] | G" [Pa] | w [1/s] | G' [Pa] | G" [Pa] | w [1/s] | G' [Pa] | G" [Pa] | w [1/s] | G' [Pa] | G" [Pa] | w [1/s] | G' [Pa] | G" [Pa] | w [1/s] | G' [Pa] | G" [Pa] | w [1/s] | G' [Pa] | G" [Pa] | w [1/s] | G' [Pa] | G" [Pa] | w [1/s] | G' [Pa] | G" [Pa] | w [1/s] | G' [Pa] | G" [Pa]
175 | 2470 | 19300 | 385 | 234000 | 294000 | 365.3 | 598000 | 256000 | 387.85 | 729000 | 232000 | 388 | 909000 | 160000 | 374 | 999000 | 144000 | 326 | 10800 | 36600 | 385 | 257000 | 299000 | 448.8 | 640000 | 245000 | 365.3 | 721000 | 240000 | 604 | 857000 | 117000 | 385.47 | 1000000 | 128000 | 373 | 647000 | 241000 | 388 | 747000 | 223000 | 604 | 919000 | 104000 | 388 | 949000 | 111000 | 185 | 953000 | 119000 | 214 | 1030000 | 78000 | 351 | 884000 | 142000 | 604 | 945000 | 113000 | 100 | 954000 | 194000
154 | 2140 | 17000 | 331 | 198000 | 280000 | 308 | 569000 | 275000 | 334.21 | 719000 | 241000 | 334 | 910000 | 179000 | 318.94 | 1000000 | 136000 | 287 | 9560 | 32100 | 331 | 224000 | 289000 | 385.47 | 629000 | 252000 | 308 | 714000 | 242000 | 511 | 877000 | 140000 | 330.69 | 1010000 | 155000 | 318 | 620000 | 242000 | 334 | 738000 | 232000 | 519 | 904000 | 127000 | 334 | 943000 | 122000 | 159 | 939000 | 113000 | 185 | 1020000 | 82800 | 308 | 870000 | 167000 | 519 | 922000 | 117000 | 84.8 | 932000 | 197000
137 | 1210 | 14300 | 284 | 164000 | 261000 | 259.64 | 553000 | 284000 | 288.22 | 706000 | 250000 | 288 | 909000 | 197000 | 272 | 1000000 | 146000 | 224 | 7990 | 29900 | 284 | 192000 | 275000 | 330.69 | 610000 | 265000 | 259.64 | 694000 | 270000 | 430 | 910000 | 155000 | 284.31 | 1010000 | 145000 | 272 | 592000 | 246000 | 288 | 715000 | 262000 | 449 | 898000 | 134000 | 288 | 925000 | 141000 | 138 | 935000 | 120000 | 159 | 1010000 | 87800 | 269 | 855000 | 190000 | 449 | 921000 | 128000 | 72 | 911000 | 199000
120 | 1780 | 13900 | 245 | 128000 | 238000 | 218.93 | 538000 | 279000 | 248.35 | 685000 | 274000 | 248 | 895000 | 221000 | 232.71 | 999000 | 136000 | 198 | 7180 | 26500 | 245 | 155000 | 258000 | 284.31 | 583000 | 284000 | 218.93 | 682000 | 253000 | 365 | 920000 | 168000 | 245.44 | 1010000 | 161000 | 232 | 564000 | 251000 | 248 | 714000 | 259000 | 388 | 881000 | 140000 | 248 | 914000 | 154000 | 119 | 919000 | 113000 | 138 | 1010000 | 117000 | 234 | 845000 | 147000 | 388 | 903000 | 134000 | 61.1 | 890000 | 201000
106 | 1560 | 12300 | 182 | 81700 | 186000 | 184.8 | 507000 | 289000 | 214.44 | 675000 | 258000 | 214 | 893000 | 177000 | 198.83 | 992000 | 143000 | 175 | 6430 | 23500 | 212 | 140000 | 242000 | 245.44 | 570000 | 288000 | 184.8 | 658000 | 264000 | 308 | 913000 | 190000 | 211.56 | 999000 | 141000 | 198 | 535000 | 259000 | 214 | 695000 | 256000 | 334 | 865000 | 147000 | 214 | 900000 | 123000 | 103 | 908000 | 118000 | 119 | 999000 | 85500 | 206 | 832000 | 153000 | 334 | 889000 | 156000 | 51.8 | 868000 | 203000
94.1 | 1380 | 10900 | 156 | 61900 | 164000 | 156.3 | 471000 | 303000 | 184.8 | 653000 | 268000 | 185 | 880000 | 184000 | 169.82 | 982000 | 150000 | 154 | 5150 | 19500 | 182 | 115000 | 223000 | 211.56 | 556000 | 282000 | 156.3 | 631000 | 275000 | 260 | 905000 | 207000 | 182.12 | 991000 | 167000 | 169 | 503000 | 267000 | 185 | 673000 | 270000 | 288 | 850000 | 173000 | 185 | 887000 | 129000 | 88.4 | 898000 | 134000 | 103 | 991000 | 89400 | 179 | 823000 | 161000 | 288 | 870000 | 170000 | 43.9 | 847000 | 205000
83.1 | 1230 | 9730 | 135 | 49800 | 145000 | 132.28 | 433000 | 315000 | 159.47 | 629000 | 278000 | 159 | 865000 | 210000 | 144.44 | 969000 | 158000 | 137 | 5310 | 18800 | 156 | 89200 | 202000 | 182.12 | 528000 | 292000 | 132.28 | 600000 | 297000 | 219 | 898000 | 175000 | 156.3 | 986000 | 157000 | 144 | 471000 | 274000 | 159 | 653000 | 271000 | 248 | 833000 | 196000 | 159 | 879000 | 146000 | 76.2 | 887000 | 130000 | 88.4 | 984000 | 105000 | 157 | 806000 | 171000 | 248 | 865000 | 160000 | 37.3 | 825000 | 207000
73.5 | 1050 | 8720 | 116 | 40600 | 127000 | 111.6 | 398000 | 308000 | 137.79 | 603000 | 298000 | 138 | 856000 | 203000 | 123.2 | 959000 | 175000 | 120 | 5030 | 17500 | 135 | 74100 | 182000 | 156.3 | 496000 | 301000 | 111.6 | 573000 | 291000 | 185 | 885000 | 193000 | 134.83 | 966000 | 161000 | 123 | 434000 | 281000 | 138 | 627000 | 283000 | 214 | 823000 | 155000 | 138 | 862000 | 158000 | 65.8 | 876000 | 138000 | 76.2 | 976000 | 97900 | 137 | 790000 | 170000 | 214 | 844000 | 147000 | 31.6 | 803000 | 209000
64.8 | 906 | 7690 | 99.9 | 31600 | 111000 | 94.201 | 354000 | 310000 | 118.55 | 578000 | 291000 | 119 | 835000 | 198000 | 105.25 | 943000 | 160000 | 106 | 4420 | 15500 | 116 | 61800 | 162000 | 134.83 | 460000 | 317000 | 94.201 | 537000 | 304000 | 156 | 867000 | 193000 | 115.93 | 955000 | 156000 | 105 | 399000 | 286000 | 119 | 603000 | 282000 | 185 | 811000 | 172000 | 119 | 851000 | 136000 | 56.7 | 863000 | 131000 | 65.8 | 967000 | 106000 | 120 | 779000 | 167000 | 185 | 832000 | 164000 | 26.8 | 781000 | 211000
57.4 | 915 | 6970 | 86 | 24500 | 97000 | 79.534 | 307000 | 310000 | 102.5 | 548000 | 301000 | 103 | 818000 | 205000 | 89.76 | 927000 | 167000 | 94.1 | 4210 | 14100 | 99.9 | 49500 | 144000 | 115.93 | 430000 | 310000 | 79.534 | 497000 | 317000 | 132 | 849000 | 222000 | 99.892 | 941000 | 175000 | 89.7 | 360000 | 287000 | 103 | 574000 | 292000 | 159 | 793000 | 168000 | 103 | 838000 | 142000 | 49 | 852000 | 136000 | 56.7 | 958000 | 101000 | 105 | 764000 | 173000 | 159 | 814000 | 178000 | 22.8 | 759000 | 212000
50.7 | 816 | 6220 | 74 | 18900 | 84400 | 67.272 | 263000 | 303000 | 88.371 | 515000 | 310000 | 88.4 | 798000 | 213000 | 76.718 | 911000 | 173000 | 83.1 | 3770 | 12700 | 86 | 39600 | 127000 | 99.892 | 392000 | 314000 | 67.272 | 454000 | 325000 | 112 | 831000 | 200000 | 85.953 | 924000 | 169000 | 76.5 | 321000 | 286000 | 88.4 | 542000 | 301000 | 138 | 777000 | 175000 | 88.4 | 825000 | 147000 | 42.2 | 839000 | 141000 | 49 | 948000 | 107000 | 80 | 735000 | 184000 | 138 | 803000 | 168000 | 19.3 | 736000 | 215000
44.8 | 722 | 5550 | 63.8 | 14500 | 73700 | 56.81 | 224000 | 286000 | 76.16 | 479000 | 318000 | 76.2 | 778000 | 221000 | 65.382 | 895000 | 187000 | 73.5 | 3530 | 11400 | 74 | 31500 | 112000 | 85.953 | 350000 | 317000 | 56.81 | 414000 | 322000 | 94.2 | 810000 | 209000 | 74.007 | 911000 | 182000 | 65.3 | 281000 | 280000 | 76.2 | 508000 | 310000 | 119 | 763000 | 173000 | 76.2 | 812000 | 153000 | 36.4 | 828000 | 149000 | 42.2 | 938000 | 105000 | 69.9 | 720000 | 196000 | 119 | 786000 | 161000 | 16.4 | 713000 | 217000
39.5 | 635 | 4950 | 54.9 | 11900 | 64500 | 48 | 183000 | 270000 | 65.793 | 443000 | 326000 | 65.8 | 758000 | 236000 | 55.851 | 876000 | 182000 | 64.8 | 3120 | 10200 | 63.8 | 25000 | 98300 | 74.007 | 309000 | 314000 | 48 | 368000 | 323000 | 79.5 | 787000 | 226000 | 63.789 | 892000 | 190000 | 55.8 | 243000 | 271000 | 65.8 | 472000 | 317000 | 103 | 748000 | 180000 | 65.8 | 799000 | 162000 | 31.4 | 814000 | 156000 | 36.4 | 929000 | 108000 | 61.2 | 705000 | 191000 | 103 | 770000 | 174000 | 13.9 | 689000 | 219000
34.9 | 561 | 4420 | 47.3 | 9350 | 56100 | 40.563 | 146000 | 250000 | 56.707 | 404000 | 326000 | 56.7 | 737000 | 233000 | 47.6 | 858000 | 196000 | 57.4 | 3030 | 9430 | 54.9 | 21300 | 86000 | 63.789 | 267000 | 307000 | 40.563 | 319000 | 321000 | 67.3 | 766000 | 229000 | 54.923 | 876000 | 183000 | 47.6 | 207000 | 258000 | 56.7 | 436000 | 319000 | 88.4 | 731000 | 187000 | 56.7 | 785000 | 159000 | 27.1 | 801000 | 155000 | 31.4 | 920000 | 115000 | 53.4 | 688000 | 198000 | 88.4 | 755000 | 172000 | 11.8 | 665000 | 221000
30.9 | 493 | 3960 | 40.7 | 7420 | 49100 | 34.259 | 116000 | 227000 | 48.973 | 363000 | 326000 | 49 | 714000 | 242000 | 40.642 | 838000 | 199000 | 50.7 | 2780 | 8540 | 47.3 | 17400 | 75200 | 54.923 | 234000 | 291000 | 34.259 | 271000 | 312000 | 56.8 | 740000 | 232000 | 47.313 | 858000 | 192000 | 40.6 | 174000 | 242000 | 49 | 395000 | 322000 | 76.2 | 715000 | 199000 | 49 | 771000 | 165000 | 23.4 | 788000 | 161000 | 27.1 | 910000 | 115000 | 46.7 | 672000 | 206000 | 76.2 | 739000 | 183000 | 10 | 639000 | 223000
27.3 | 467 | 3560 | 35.1 | 5810 | 42900 | 28.955 | 90300 | 203000 | 42.226 | 319000 | 325000 | 42.2 | 691000 | 254000 | 34.675 | 817000 | 205000 | 44.8 | 2550 | 7740 | 40.7 | 14300 | 65700 | 47.313 | 197000 | 277000 | 28.955 | 229000 | 296000 | 48 | 715000 | 242000 | 40.721 | 839000 | 197000 | 34.7 | 144000 | 225000 | 42.2 | 354000 | 320000 | 65.8 | 697000 | 207000 | 42.2 | 756000 | 172000 | 20.2 | 774000 | 169000 | 23.4 | 900000 | 116000 | 40.8 | 655000 | 210000 | 65.8 | 724000 | 189000 | 8.48 | 614000 | 223000
24.1 | 407 | 3180 | 30.2 | 4830 | 37500 | 24.477 | 69000 | 180000 | 36.445 | 279000 | 316000 | 36.4 | 666000 | 260000 | 29.61 | 796000 | 211000 | 39.5 | 2320 | 7030 | 35.1 | 11900 | 57400 | 40.721 | 163000 | 260000 | 24.477 | 188000 | 277000 | 40.6 | 686000 | 256000 | 35.062 | 820000 | 209000 | 29.6 | 119000 | 206000 | 36.4 | 311000 | 317000 | 56.7 | 680000 | 204000 | 36.4 | 741000 | 181000 | 17.4 | 759000 | 174000 | 20.2 | 890000 | 120000 | 35.7 | 638000 | 218000 | 56.7 | 707000 | 185000 | 7.2 | 587000 | 223000
21.3 | 352 | 2850 | 26 | 3900 | 32900 | 20.675 | 52100 | 158000 | 31.447 | 238000 | 305000 | 31.4 | 639000 | 274000 | 25.264 | 774000 | 220000 | 34.9 | 2100 | 6390 | 30.2 | 10100 | 50100 | 35.062 | 135000 | 239000 | 20.675 | 151000 | 255000 | 34.3 | 659000 | 263000 | 30.193 | 800000 | 209000 | 25.3 | 97500 | 186000 | 31.4 | 273000 | 307000 | 49 | 661000 | 212000 | 31.4 | 726000 | 188000 | 15 | 744000 | 181000 | 17.4 | 879000 | 126000 | 31.2 | 620000 | 225000 | 49 | 690000 | 191000 | 6.11 | 560000 | 221000
18.8 | 304 | 2550 | 22.4 | 3170 | 28900 | 17.473 | 39500 | 137000 | 27.141 | 202000 | 288000 | 27.1 | 613000 | 278000 | 21.569 | 751000 | 229000 | 30.9 | 1940 | 5830 | 26 | 8450 | 43700 | 30.193 | 110000 | 218000 | 17.473 | 120000 | 232000 | 29 | 629000 | 271000 | 25.996 | 780000 | 217000 | 21.6 | 79700 | 167000 | 27.1 | 235000 | 292000 | 42.2 | 642000 | 223000 | 27.1 | 709000 | 190000 | 13 | 728000 | 189000 | 15 | 869000 | 131000 | 27.3 | 601000 | 231000 | 42.2 | 673000 | 199000 | 5.18 | 533000 | 217000
16.6 | 265 | 2280 | 19.3 | 2570 | 25400 | 14.76 | 29600 | 118000 | 23.419 | 166000 | 271000 | 23.4 | 584000 | 289000 | 18.404 | 727000 | 240000 | 27.3 | 1790 | 5320 | 22.4 | 7150 | 38200 | 25.996 | 88700 | 197000 | 14.76 | 93500 | 207000 | 24.5 | 597000 | 284000 | 22.384 | 758000 | 226000 | 18.4 | 65100 | 149000 | 23.4 | 200000 | 276000 | 36.4 | 621000 | 231000 | 23.4 | 692000 | 198000 | 11.2 | 711000 | 197000 | 13 | 858000 | 133000 | 23.8 | 581000 | 237000 | 36.4 | 654000 | 205000 | 4.39 | 507000 | 211000
14.7 | 225 | 2040 | 16.6 | 2160 | 22500 | 12.474 | 22200 | 102000 | 20.203 | 136000 | 250000 | 20.2 | 552000 | 298000 | 15.708 | 701000 | 251000 | 24.1 | 1610 | 4850 | 19.3 | 6010 | 33300 | 22.384 | 70900 | 177000 | 12.474 | 72300 | 183000 | 20.7 | 561000 | 296000 | 19.274 | 736000 | 235000 | 15.7 | 53400 | 132000 | 20.2 | 167000 | 259000 | 31.4 | 599000 | 241000 | 20.2 | 674000 | 207000 | 9.67 | 694000 | 205000 | 11.2 | 847000 | 139000 | 20.8 | 560000 | 246000 | 31.4 | 635000 | 213000 | 3.73 | 481000 | 204000
13 | 188 | 1820 | 14.3 | 1750 | 19800 | 10.539 | 16600 | 86900 | 17.434 | 109000 | 228000 | 17.4 | 518000 | 309000 | 13.406 | 675000 | 259000 | 21.3 | 1440 | 4430 | 16.6 | 5190 | 29100 | 19.274 | 56500 | 158000 | 10.539 | 55600 | 161000 | 17.5 | 524000 | 305000 | 16.596 | 712000 | 244000 | 13.4 | 44000 | 117000 | 17.4 | 139000 | 238000 | 27.1 | 579000 | 245000 | 17.4 | 655000 | 215000 | 8.34 | 675000 | 214000 | 9.67 | 835000 | 145000 | 18.2 | 537000 | 253000 | 27.1 | 617000 | 214000 | 3.16 | 458000 | 196000
11.5 | 156 | 1630 | 12.3 | 1500 | 17500 | 8.906 | 12400 | 74200 | 15.042 | 86500 | 207000 | 15 | 483000 | 316000 | 11.443 | 647000 | 270000 | 18.8 | 1300 | 4040 | 14.3 | 4450 | 25400 | 16.596 | 45000 | 139000 | 8.906 | 42700 | 140000 | 14.8 | 483000 | 315000 | 14.293 | 688000 | 254000 | 11.4 | 36400 | 103000 | 15 | 114000 | 218000 | 23.4 | 555000 | 255000 | 15 | 635000 | 224000 | 7.2 | 656000 | 223000 | 8.34 | 823000 | 151000 | 15.9 | 513000 | 262000 | 23.4 | 597000 | 222000 | 2.68 | 436000 | 187000
10.2 | 129 | 1450 | 10.6 | 1250 | 15500 | 7.5248 | 9360 | 63300 | 12.979 | 68000 | 185000 | 13 | 444000 | 322000 | 9.7656 | 617000 | 282000 | 16.6 | 1150 | 3690 | 12.3 | 3830 | 22200 | 14.293 | 35600 | 123000 | 7.5248 | 32800 | 121000 | 12.5 | 439000 | 321000 | 12.308 | 662000 | 264000 | 9.77 | 30300 | 90000 | 13 | 93600 | 197000 | 20.2 | 529000 | 265000 | 13 | 616000 | 231000 | 6.21 | 635000 | 233000 | 7.2 | 810000 | 157000 | 13.9 | 487000 | 269000 | 20.2 | 575000 | 229000 | 2.28 | 416000 | 178000
8.97 | 109 | 1290 | 9.13 | 1060 | 13700 | 6.3589 | 7100 | 53900 | 11.2 | 53400 | 165000 | 11.2 | 403000 | 326000 | 8.3365 | 585000 | 293000 | 14.7 | 1020 | 3370 | 10.6 | 3300 | 19400 | 12.308 | 28400 | 108000 | 6.3589 | 25300 | 104000 | 10.5 | 393000 | 324000 | 10.601 | 635000 | 274000 | 8.33 | 25400 | 78800 | 11.2 | 76600 | 177000 | 17.4 | 501000 | 273000 | 11.2 | 594000 | 241000 | 5.36 | 614000 | 243000 | 6.21 | 797000 | 164000 | 12.2 | 459000 | 275000 | 17.4 | 552000 | 238000 | 1.93 | 398000 | 168000
7.93 | 88.5 | 1150 | 7.86 | 897 | 12100 | 5.373 | 5420 | 45800 | 9.665 | 41500 | 145000 | 9.67 | 362000 | 325000 | 7.1141 | 550000 | 304000 | 13 | 895 | 3080 | 9.13 | 2860 | 17000 | 10.601 | 22700 | 94500 | 5.373 | 19600 | 89500 | 8.91 | 346000 | 322000 | 9.1286 | 606000 | 285000 | 7.11 | 21500 | 68900 | 9.67 | 62600 | 158000 | 15 | 471000 | 282000 | 9.67 | 571000 | 251000 | 4.62 | 591000 | 253000 | 5.36 | 783000 | 171000 | 10.6 | 431000 | 279000 | 15 | 528000 | 244000 | 1.64 | 381000 | 159000
7.01 | 71.6 | 1020 | 6.77 | 757 | 10600 | 4.5402 | 4160 | 39000 | 8.3387 | 32100 | 128000 | 8.34 | 320000 | 322000 | 6.0725 | 513000 | 315000 | 11.5 | 776 | 2800 | 7.86 | 2490 | 14900 | 9.1286 | 18500 | 82600 | 4.5402 | 15500 | 76600 | 7.52 | 299000 | 314000 | 7.8609 | 576000 | 294000 | 6.07 | 18300 | 60300 | 8.34 | 51300 | 141000 | 13 | 439000 | 289000 | 8.34 | 546000 | 261000 | 3.99 | 567000 | 262000 | 4.62 | 768000 | 179000 | 9.31 | 401000 | 281000 | 13 | 502000 | 251000 | 1.39 | 366000 | 150000
6.19 | 57.6 | 908 | 5.83 | 635 | 9350 | 3.8364 | 3210 | 33100 | 7.1956 | 24800 | 112000 | 7.2 | 278000 | 314000 | 5.1824 | 473000 | 323000 | 10.2 | 667 | 2550 | 6.77 | 2160 | 13000 | 7.8609 | 15000 | 72100 | 3.8364 | 12200 | 65600 | 6.36 | 253000 | 303000 | 6.7685 | 543000 | 304000 | 5.18 | 15600 | 52800 | 7.2 | 42500 | 124000 | 11.2 | 405000 | 295000 | 7.2 | 519000 | 271000 | 3.44 | 540000 | 273000 | 3.99 | 753000 | 187000 | 8.14 | 369000 | 282000 | 11.2 | 474000 | 257000 | 1.18 | 352000 | 142000
5.47 | 46.1 | 806 | 5.02 | 531 | 8190 | 3.2418 | 2590 | 28200 | 6.2093 | 19100 | 97600 | 6.21 | 237000 | 301000 | 4.4235 | 430000 | 329000 | 8.97 | 569 | 2310 | 5.83 | 1870 | 11400 | 6.7685 | 12200 | 62900 | 3.2418 | 9670 | 56100 | 5.37 | 211000 | 287000 | 5.8291 | 509000 | 313000 | 4.42 | 13400 | 46300 | 6.21 | 35100 | 110000 | 9.67 | 369000 | 297000 | 6.21 | 491000 | 281000 | 2.97 | 513000 | 284000 | 3.44 | 737000 | 195000 | 7.11 | 338000 | 280000 | 9.67 | 444000 | 261000 | 1 | 339000 | 135000
4.84 | 36.6 | 715 | 4.32 | 443 | 7150 | 2.7394 | 2020 | 24000 | 5.3583 | 14800 | 85000 | 5.36 | 201000 | 285000 | 3.7755 | 385000 | 331000 | 7.93 | 482 | 2100 | 5.02 | 1650 | 9980 | 5.8291 | 10000 | 54800 | 2.7394 | 7670 | 48200 | 4.54 | 172000 | 267000 | 5.0193 | 470000 | 321000 | 3.78 | 11600 | 40500 | 5.36 | 29300 | 96900 | 8.34 | 333000 | 297000 | 5.36 | 459000 | 289000 | 2.56 | 482000 | 293000 | 2.97 | 720000 | 202000 | 6.22 | 307000 | 276000 | 8.34 | 414000 | 264000 | 0.848 | 326000 | 128000
4.27 | 28.9 | 633 | 3.72 | 368 | 6230 | 2.3148 | 1590 | 20400 | 4.6234 | 11400 | 73900 | 4.62 | 167000 | 267000 | 3.2223 | 339000 | 329000 | 7.01 | 404 | 1900 | 4.32 | 1420 | 8760 | 5.0193 | 8260 | 47700 | 2.3148 | 6220 | 41200 | 3.84 | 138000 | 244000 | 4.3225 | 430000 | 326000 | 3.22 | 10000 | 35500 | 4.62 | 24500 | 85300 | 7.2 | 296000 | 293000 | 4.62 | 426000 | 296000 | 2.21 | 450000 | 301000 | 2.56 | 702000 | 212000 | 5.44 | 276000 | 269000 | 7.2 | 382000 | 264000 | 0.72 | 315000 | 122000
3.78 | 22.6 | 561 | 3.21 | 304 | 5420 | 1.956 | 1270 | 17300 | 3.9898 | 8880 | 64300 | 3.99 | 137000 | 247000 | 2.7505 | 295000 | 320000 | 6.19 | 336 | 1710 | 3.72 | 1220 | 7690 | 4.3225 | 6860 | 41600 | 1.956 | 5090 | 35200 | 3.24 | 109000 | 220000 | 3.7223 | 388000 | 328000 | 2.75 | 8690 | 31100 | 3.99 | 20700 | 75100 | 6.21 | 260000 | 285000 | 3.99 | 390000 | 301000 | 1.91 | 415000 | 306000 | 2.21 | 684000 | 221000 | 4.75 | 248000 | 259000 | 6.21 | 351000 | 261000 | 0.611 | 304000 | 116000
3.34 | 17.7 | 497 | 2.76 | 251 | 4710 | 1.6528 | 1010 | 14700 | 3.4427 | 6940 | 55800 | 3.44 | 111000 | 226000 | 2.3475 | 250000 | 309000 | 5.47 | 282 | 1540 | 3.21 | 1030 | 6740 | 3.7223 | 5730 | 36200 | 1.6528 | 4190 | 30100 | 2.74 | 88100 | 196000 | 3.2054 | 345000 | 326000 | 2.35 | 7550 | 27300 | 3.44 | 17500 | 66100 | 5.36 | 226000 | 274000 | 3.44 | 353000 | 303000 | 1.65 | 378000 | 308000 | 1.91 | 665000 | 232000 | 4.16 | 220000 | 248000 | 5.36 | 320000 | 255000 | 0.518 | 293000 | 110000
2.95 | 13.8 | 440 | 2.38 | 204 | 4080 | 1.3966 | 813 | 12500 | 2.9706 | 5440 | 48400 | 2.97 | 88900 | 205000 | 2.0036 | 209000 | 294000 | 4.84 | 232 | 1380 | 2.76 | 865 | 5920 | 3.2054 | 4810 | 31600 | 1.3966 | 3470 | 25700 | 2.31 | 68200 | 173000 | 2.7601 | 303000 | 319000 | 2 | 6560 | 23900 | 2.97 | 15000 | 58100 | 4.62 | 194000 | 260000 | 2.97 | 317000 | 299000 | 1.42 | 340000 | 307000 | 1.65 | 644000 | 242000 | 3.63 | 195000 | 235000 | 4.62 | 291000 | 247000 | 0.439 | 283000 | 106000
2.61 | 10.7 | 389 | 2.05 | 164 | 3540 | 1.1801 | 652 | 10700 | 2.5635 | 4290 | 42000 | 2.56 | 70800 | 184000 | 1.7101 | 170000 | 275000 | 4.27 | 189 | 1240 | 2.38 | 724 | 5190 | 2.7601 | 4070 | 27500 | 1.1801 | 2890 | 22000 | 1.96 | 52700 | 151000 | 2.3769 | 261000 | 310000 | 1.71 | 5700 | 21000 | 2.56 | 12800 | 51100 | 3.99 | 165000 | 244000 | 2.56 | 278000 | 295000 | 1.23 | 302000 | 302000 | 1.42 | 621000 | 254000 | 3.18 | 173000 | 221000 | 3.99 | 263000 | 237000 | 0.373 | 274000 | 101000
2.3 | 8.35 | 344 | 1.76 | 130 | 3070 | 0.9972 | 522 | 9060 | 2.212 | 3400 | 36400 | 2.21 | 56000 | 164000 | 1.4596 | 137000 | 254000 | 3.78 | 154 | 1110 | 2.05 | 600 | 4540 | 2.3769 | 3450 | 24000 | 0.9972 | 2410 | 18800 | 1.65 | 40700 | 131000 | 2.0468 | 221000 | 297000 | 1.46 | 4950 | 18400 | 2.21 | 11100 | 45000 | 3.44 | 139000 | 227000 | 2.21 | 242000 | 286000 | 1.06 | 264000 | 294000 | 1.23 | 597000 | 265000 | 2.78 | 156000 | 207000 | 3.44 | 237000 | 225000 | 0.316 | 264000 | 96900
2.04 | 6.46 | 305 | 1.52 | 102 | 2660 | 0.8427 | 414 | 7700 | 1.9087 | 2710 | 31500 | 1.91 | 44100 | 145000 | 1.2458 | 108000 | 230000 | 3.34 | 125 | 989 | 1.76 | 491 | 3970 | 2.0468 | 2940 | 20900 | 0.8427 | 2000 | 16000 | 1.4 | 31500 | 114000 | 1.7626 | 185000 | 280000 | 1.25 | 4290 | 16200 | 1.91 | 9620 | 39600 | 2.97 | 119000 | 210000 | 1.91 | 207000 | 275000 | 0.913 | 228000 | 283000 | 1.06 | 570000 | 277000 | 2.43 | 137000 | 192000 | 2.97 | 213000 | 212000 | 0.268 | 255000 | 93300
1.8 | 4.99 | 269 | 1.31 | 79 | 2300 | 0.7121 | 327 | 6550 | 1.647 | 2170 | 27300 | 1.65 | 34700 | 128000 | 1.0633 | 84300 | 207000 | 2.95 | 102 | 882 | 1.52 | 397 | 3470 | 1.7626 | 2500 | 18300 | 0.7121 | 1670 | 13700 | 1.18 | 24500 | 98200 | 1.5179 | 152000 | 261000 | 1.06 | 3710 | 14200 | 1.65 | 8370 | 34800 | 2.56 | 99500 | 191000 | 1.65 | 175000 | 261000 | 0.788 | 194000 | 268000 | 0.913 | 542000 | 288000 | 2.12 | 122000 | 177000 | 2.56 | 192000 | 198000 | 0.228 | 247000 | 89900
1.59 | 3.83 | 238 | 1.13 | 60.6 | 1990 | 0.6017 | 254 | 5560 | 1.4212 | 1750 | 23700 | 1.42 | 27200 | 112000 | 0.9075 | 65100 | 183000 | 2.61 | 81.9 | 786 | 1.31 | 318 | 3020 | 1.5179 | 2140 | 15900 | 0.6017 | 1380 | 11700 | 0.997 | 19200 | 84500 | 1.3071 | 124000 | 240000 | 0.908 | 3200 | 12500 | 1.42 | 7310 | 30700 | 2.21 | 83200 | 172000 | 1.42 | 146000 | 244000 | 0.68 | 164000 | 251000 | 0.788 | 510000 | 298000 | 1.86 | 108000 | 162000 | 2.21 | 173000 | 184000 | 0.193 | 238000 | 86800
1.4 | 2.96 | 211 | 0.969 | 51.3 | 1720 | 0.5084 | 196 | 4730 | 1.2264 | 1420 | 20500 | 1.23 | 21400 | 98400 | 0.7746 | 49900 | 161000 | 2.3 | 65.6 | 699 | 1.13 | 251 | 2630 | 1.3071 | 1820 | 13900 | 0.5084 | 1140 | 10100 | 0.843 | 15100 | 72600 | 1.1256 | 99300 | 218000 | 0.775 | 2740 | 11000 | 1.23 | 6410 | 27000 | 1.91 | 69200 | 155000 | 1.23 | 120000 | 225000 | 0.587 | 137000 | 233000 | 0.68 | 476000 | 307000 | 1.62 | 95800 | 149000 | 1.91 | 157000 | 170000 | 0.164 | 230000 | 83900
1.24 | 2.27 | 186 | 0.835 | 39.2 | 1490 | 0.4296 | 149 | 4010 | 1.0582 | 1150 | 17800 | 1.06 | 16800 | 86000 | 0.6611 | 38000 | 141000 | 2.04 | 52.3 | 621 | 0.969 | 197 | 2290 | 1.1256 | 1550 | 12100 | 0.4296 | 928 | 8620 | 0.712 | 11900 | 62300 | 0.9693 | 79200 | 196000 | 0.661 | 2340 | 9630 | 1.06 | 5620 | 23800 | 1.65 | 57700 | 138000 | 1.06 | 98600 | 206000 | 0.506 | 113000 | 213000 | 0.587 | 440000 | 314000 | 1.42 | 85500 | 136000 | 1.65 | 143000 | 157000 | 0.139 | 222000 | 81300
1.1 | 1.73 | 165 | 0.719 | 29.8 | 1280 | 0.363 | 111 | 3400 | 0.9132 | 940 | 15400 | 0.913 | 13200 | 75000 | 0.5643 | 28900 | 122000 | 1.8 | 41.5 | 551 | 0.835 | 153 | 1980 | 0.9693 | 1310 | 10600 | 0.363 | 747 | 7380 | 0.602 | 9480 | 53400 | 0.8347 | 62700 | 175000 | 0.564 | 1980 | 8450 | 0.913 | 4930 | 21000 | 1.42 | 48200 | 123000 | 0.913 | 80300 | 186000 | 0.437 | 92700 | 194000 | 0.506 | 401000 | 318000 | 1.24 | 76500 | 124000 | 1.42 | 130000 | 145000 | 0.118 | 214000 | 78900
0.969 | 1.3 | 145 | 0.619 | 22.5 | 1110 | 0.3068 | 82.4 | 2880 | 0.788 | 768 | 13400 | 0.788 | 10400 | 65400 | 0.4816 | 21900 | 106000 | 1.59 | 32.8 | 489 | 0.719 | 118 | 1720 | 0.8347 | 1100 | 9260 | 0.3068 | 593 | 6320 | 0.508 | 7580 | 45700 | 0.7188 | 49500 | 155000 | 0.482 | 1660 | 7420 | 0.788 | 4320 | 18600 | 1.23 | 40500 | 110000 | 0.788 | 65200 | 167000 | 0.377 | 76000 | 175000 | 0.437 | 362000 | 318000 | 1.08 | 68800 | 113000 | 1.23 | 119000 | 133000 | 0.1 | 206000 | 76600
0.857 | 1 | 129 | 0.533 | 16.8 | 956 | 0.2592 | 60.4 | 2440 | 0.68 | 629 | 11600 | 0.68 | 8250 | 56900 | 0.4111 | 16600 | 91500 | 1.4 | 25.8 | 433 | 0.619 | 90.6 | 1490 | 0.7188 | 916 | 8090 | 0.2592 | 465 | 5400 | 0.43 | 6110 | 39200 | 0.619 | 39000 | 136000 | 0.411 | 1390 | 6500 | 0.68 | 3780 | 16400 | 1.06 | 34200 | 97600 | 0.68 | 52900 | 149000 | 0.325 | 62000 | 157000 | 0.377 | 322000 | 315000 | 0.948 | 62100 | 103000 | 1.06 | 110000 | 122000 | 0.0929 | 206000 | 78700
0.757 | 0.772 | 114 | 0.459 | 12.6 | 825 | 0.219 | 43.9 | 2070 | 0.5867 | 512 | 10100 | 0.587 | 6530 | 49500 | 0.3509 | 12700 | 78700 | 1.24 | 20.3 | 384 | 0.533 | 69.2 | 1290 | 0.619 | 756 | 7060 | 0.219 | 358 | 4610 | 0.363 | 4960 | 33500 | 0.5331 | 30800 | 119000 | 0.351 | 1140 | 5680 | 0.587 | 3300 | 14500 | 0.913 | 29000 | 86500 | 0.587 | 42900 | 132000 | 0.281 | 50900 | 140000 | 0.325 | 282000 | 307000 | 0.828 | 56200 | 94400 | 0.913 | 101000 | 112000 | 0.0774 | 198000 | 76000
0.669 | 0.576 | 100 | 0.395 | 9.32 | 712 | 0.1851 | 31.6 | 1750 | 0.5063 | 416 | 8720 | 0.506 | 5200 | 43000 | 0.2995 | 9680 | 67700 | 1.1 | 15.9 | 340 | 0.459 | 52.6 | 1110 | 0.5331 | 618 | 6160 | 0.1851 | 273 | 3930 | 0.307 | 4040 | 28700 | 0.459 | 24300 | 104000 | 0.299 | 938 | 4960 | 0.506 | 2860 | 12900 | 0.788 | 24700 | 76700 | 0.506 | 34900 | 117000 | 0.242 | 41800 | 124000 | 0.281 | 245000 | 296000 | 0.724 | 51000 | 86000 | 0.788 | 93500 | 103000 | 0.0645 | 190000 | 73700
0.591 | 0.444 | 88.7 | 0.34 | 6.86 | 614 | 0.1564 | 22.6 | 1480 | 0.4369 | 333 | 7560 | 0.437 | 4150 | 37400 | 0.2556 | 7440 | 58100 | 0.969 | 12.4 | 301 | 0.395 | 39.9 | 961 | 0.459 | 499 | 5360 | 0.1564 | 206 | 3340 | 0.259 | 3310 | 24600 | 0.3953 | 19300 | 91200 | 0.256 | 762 | 4330 | 0.437 | 2470 | 11400 | 0.68 | 21200 | 67900 | 0.437 | 28500 | 103000 | 0.209 | 34400 | 110000 | 0.242 | 209000 | 282000 | 0.633 | 46500 | 78400 | 0.68 | 86700 | 94200 | 0.0538 | 182000 | 71500
0.522 | 0.35 | 78.4 | 0.293 | 5.03 | 529 | 0.1322 | 16.1 | 1250 | 0.377 | 266 | 6550 | 0.377 | 3330 | 32500 | 0.2182 | 5740 | 49900 | 0.857 | 9.72 | 267 | 0.34 | 30.1 | 829 | 0.3953 | 399 | 4670 | 0.1322 | 153 | 2840 | 0.219 | 2720 | 21000 | 0.3404 | 15400 | 79500 | 0.218 | 615 | 3760 | 0.377 | 2110 | 10100 | 0.587 | 18300 | 60100 | 0.377 | 23400 | 90900 | 0.18 | 28300 | 96900 | 0.209 | 177000 | 265000 | 0.554 | 42500 | 71400 | 0.587 | 80600 | 86600 | 0.0448 | 174000 | 69500
0.462 | 0.265 | 69.2 | 0.252 | 3.66 | 456 | 0.1117 | 11.3 | 1060 | 0.3253 | 209 | 5680 | 0.325 | 2680 | 28200 | 0.1862 | 4450 | 42800 | 0.757 | 7.56 | 236 | 0.293 | 22.6 | 716 | 0.3404 | 316 | 4060 | 0.1117 | 113 | 2410 | 0.185 | 2240 | 18000 | 0.2931 | 12300 | 69100 | 0.186 | 493 | 3270 | 0.325 | 1790 | 8910 | 0.506 | 15800 | 53200 | 0.325 | 19400 | 79800 | 0.156 | 23500 | 85500 | 0.18 | 147000 | 245000 | 0.484 | 39100 | 65100 | 0.506 | 75100 | 79700 | 0.0373 | 167000 | 67500
|  |  | 0.217 | 2.64 | 393 | 0.0944 | 7.88 | 895 | 0.2807 | 163 | 4920 | 0.281 | 2170 | 24500 | 0.1589 | 3470 | 36700 | 0.669 | 5.88 | 209 | 0.252 | 16.9 | 617 | 0.2931 | 248 | 3520 | 0.0944 | 83.3 | 2040 | 0.156 | 1840 | 15400 | 0.2524 | 9940 | 60100 | 0.159 | 394 | 2830 | 0.281 | 1510 | 7870 | 0.437 | 13700 | 47000 | 0.281 | 16100 | 70000 | 0.134 | 19700 | 75300 | 0.156 | 122000 | 226000 | 0.423 | 35800 | 59400 | 0.437 | 70000 | 73400 | 0.0311 | 159000 | 65600
|  |  | 0.187 | 1.91 | 339 | 0.0797 | 5.46 | 757 | 0.2422 | 126 | 4260 | 0.242 | 1760 | 21200 | 0.1357 | 2730 | 31500 | 0.591 | 4.56 | 185 | 0.217 | 12.7 | 533 | 0.2524 | 193 | 3050 | 0.0797 | 60.8 | 1730 | 0.132 | 1510 | 13200 | 0.2174 | 8070 | 52200 | 0.136 | 313 | 2450 | 0.242 | 1250 | 6940 | 0.377 | 12000 | 41600 | 0.242 | 13400 | 61500 | 0.132 | 19400 | 72700 | 0.134 | 101000 | 206000 | 0.37 | 32900 | 54300 | 0.377 | 65400 | 67700 | 0.0259 | 152000 | 63800
|  |  | 0.161 | 1.35 | 292 | 0.0674 | 3.72 | 640 | 0.209 | 96.1 | 3680 | 0.209 | 1430 | 18400 | 0.1158 | 2160 | 27000 | 0.522 | 3.53 | 163 | 0.187 | 9.38 | 459 | 0.2174 | 149 | 2650 | 0.0674 | 44.2 | 1470 | 0.112 | 1230 | 11300 | 0.1872 | 6590 | 45400 | 0.116 | 247 | 2120 | 0.209 | 1030 | 6120 | 0.325 | 10500 | 36800 | 0.209 | 11300 | 53900 | 0.115 | 16800 | 64700 | 0.116 | 83000 | 185000 | 0.323 | 30300 | 49600 | 0.325 | 61100 | 62500 | 0.0216 | 145000 | 62200
|  |  | 0.139 | 0.95 | 252 | 0.0569 | 2.48 | 540 | 0.1804 | 72.4 | 3180 | 0.18 | 1160 | 16000 | 0.0988 | 1710 | 23200 | 0.462 | 2.72 | 145 | 0.161 | 6.91 | 396 | 0.1872 | 114 | 2290 | 0.0569 | 32 | 1240 | 0.0944 | 990 | 9690 | 0.1612 | 5410 | 39500 | 0.0988 | 195 | 1830 | 0.18 | 837 | 5380 | 0.281 | 9170 | 32600 | 0.18 | 9550 | 47200 | 0.101 | 14500 | 57600 | 0.1 | 68600 | 167000 | 0.283 | 27900 | 45400 | 0.281 | 57100 | 57800 | 0.018 | 138000 | 60700
|  |  | 0.12 | 0.673 | 217 | 0.0481 | 1.68 | 457 | 0.1556 | 54.1 | 2750 | 0.156 | 947 | 13900 | 0.0843 | 1370 | 19900 | 0.408 | 2.1 | 128 | 0.139 | 5.12 | 341 | 0.1612 | 87.2 | 1980 | 0.0481 | 23.1 | 1050 | 0.0797 | 790 | 8290 | 0.1388 | 4470 | 34300 | 0.0843 | 153 | 1570 | 0.156 | 675 | 4720 | 0.242 | 8050 | 28900 | 0.156 | 8110 | 41400 | 0.0881 | 12600 | 51300 | 0.1 | 67100 | 165000 | 0.247 | 25600 | 41600 | 0.242 | 53500 | 53600 | 0.015 | 131000 | 59400
|  |  | 0.103 | 0.463 | 187 | 0.0407 | 1.12 | 386 | 0.1343 | 40 | 2380 | 0.134 | 771 | 12100 | 0.072 | 1100 | 17000 | 0.361 | 1.62 | 113 | 0.12 | 3.72 | 294 | 0.1388 | 66.1 | 1710 | 0.0407 | 16.7 | 889 | 0.0674 | 622 | 7090 | 0.1196 | 3720 | 29800 | 0.072 | 120 | 1350 | 0.134 | 539 | 4130 | 0.209 | 7070 | 25600 | 0.134 | 6920 | 36300 | 0.077 | 10900 | 45700 | 0.0901 | 58500 | 152000 | 0.216 | 23600 | 38200 | 0.209 | 50000 | 49800 | 0.0125 | 125000 | 58000
|  |  | 0.0887 | 0.323 | 161 | 0.0344 | 0.681 | 326 | 0.1159 | 35.3 | 2050 | 0.116 | 624 | 10500 | 0.0614 | 880 | 14600 | 0.319 | 1.26 | 99.9 | 0.103 | 2.74 | 253 | 0.1196 | 50 | 1480 | 0.0344 | 12 | 752 | 0.0569 | 483 | 6060 | 0.103 | 3100 | 25900 | 0.0614 | 93.5 | 1170 | 0.116 | 428 | 3610 | 0.18 | 6220 | 22700 | 0.116 | 5920 | 31900 | 0.0674 | 9550 | 40700 | 0.0811 | 51100 | 140000 | 0.189 | 21800 | 35100 | 0.18 | 46800 | 46300 | 0.0104 | 118000 | 56500
|  |  | 0.0763 | 0.23 | 138 | 0.029 | 0.412 | 276 | 0.1 | 26.5 | 1770 | 0.1 | 503 | 9070 | 0.0524 | 705 | 12500 | 0.282 | 0.967 | 88.3 | 0.0887 | 1.97 | 218 | 0.103 | 37.6 | 1280 | 0.029 | 8.53 | 637 | 0.0481 | 370 | 5170 | 0.0887 | 2600 | 22500 | 0.0524 | 72.7 | 1000 | 0.1 | 337 | 3150 | 0.156 | 5460 | 20100 | 0.1 | 5090 | 28000 | 0.0589 | 8340 | 36300 | 0.0731 | 44700 | 129000 | 0.165 | 20000 | 32200 | 0.156 | 43800 | 43100 | 0.00868 | 112000 | 55000
[6 empty] | 0.0245 | 0.271 | 233 | 0.0873 | 20.6 | 1550 | 0.0873 | 425 | 7950 | 0.0448 | 563 | 10700 | 0.249 | 0.75 | 78 | 0.0763 | 1.42 | 188 | 0.0887 | 28.1 | 1100 | 0.0245 | 5.97 | 538 | 0.0407 | 280 | 4400 | 0.0763 | 2180 | 19600 | 0.0448 | 56.3 | 860 | 0.0889 | 286 | 2820 | 0.134 | 4780 | 17900 | 0.1 | 4670 | 28800 | 0.0515 | 7400 | 32300 | 0.0658 | 39200 | 119000 | 0.144 | 18400 | 29700 | 0.134 | 40900 | 40300 | 0.00723 | 105000 | 53500
[6 empty] | 0.0207 | 0.135 | 197 | 0.0763 | 15.7 | 1350 | 0.0763 | 346 | 6980 | 0.0382 | 447 | 9220 | 0.22 | 0.584 | 69 | 0.0657 | 1.02 | 162 | 0.0763 | 20.9 | 950 | 0.0207 | 4.03 | 455 | 0.0344 | 210 | 3740 | 0.0657 | 1830 | 17100 | 0.0382 | 43.5 | 738 | 0.079 | 235 | 2520 | 0.116 | 4170 | 15900 | 0.0853 | 4390 | 24200 | 0.045 | 6480 | 28800 | 0.0593 | 34400 | 109000 | 0.126 | 16900 | 27300 | 0.116 | 38200 | 37600 | 0.00603 | 99300 | 52100
[6 empty] | 0.0175 | 0.0869 | 166 | 0.0666 | 11.9 | 1180 | 0.0666 | 279 | 6120 | 0.0326 | 351 | 7900 | 0.194 | 0.451 | 60.9 | 0.0566 | 0.731 | 140 | 0.0657 | 15.5 | 820 | 0.0175 | 2.94 | 385 | 0.029 | 155 | 3180 | 0.0566 | 1530 | 14800 | 0.0326 | 33.4 | 633 | 0.0702 | 192 | 2250 | 0.1 | 3620 | 14100 | 0.0728 | 3750 | 21000 | 0.0393 | 5670 | 25700 | 0.0534 | 30300 | 99800 | 0.11 | 15500 | 25200 | 0.1 | 35600 | 35200 | 0.00502 | 93400 | 50700
[9 empty] | 0.0582 | 9.07 | 1030 | 0.0582 | 223 | 5360 | 0.0278 | 274 | 6770 |  |  |  | 0.0488 | 0.528 | 120 | 0.0566 | 11.4 | 707 | 0.0148 | 2.05 | 325 | 0.0245 | 114 | 2700 | 0.0488 | 1280 | 12900 | 0.0278 | 25.5 | 542 | 0.0624 | 157 | 2010 | 0.0889 | 3210 | 12800 | 0.0621 | 3180 | 18300 | 0.0344 | 4940 | 23000 | 0.0481 | 26700 | 91400 | 0.0965 | 14200 | 23300 | 0.1 | 35300 | 35100 | 0.00419 | 87600 | 49400
[9 empty] | 0.0508 | 6.77 | 902 | 0.0508 | 177 | 4700 | 0.0238 | 212 | 5810 |  |  |  | 0.042 | 0.377 | 104 | 0.0488 | 8.37 | 609 | 0.0125 | 1.26 | 275 | 0.0207 | 83.4 | 2290 | 0.042 | 1060 | 11200 | 0.0238 | 19.2 | 464 | 0.0554 | 128 | 1800 | 0.079 | 2830 | 11700 | 0.053 | 2690 | 15900 | 0.0301 | 4310 | 20500 | 0.0433 | 23600 | 83700 | 0.0843 | 13000 | 21500 | 0.0873 | 32900 | 32800 | 0.00349 | 81900 | 48000
[9 empty] | 0.0444 | 5.08 | 788 | 0.0444 | 140 | 4110 | 0.0203 | 162 | 4970 |  |  |  | 0.0362 | 0.271 | 89.3 | 0.042 | 6.09 | 525 | 0.0106 | 0.981 | 233 | 0.0175 | 60.5 | 1940 | 0.0362 | 870 | 9780 | 0.0203 | 14.5 | 397 | 0.0492 | 104 | 1600 | 0.0702 | 2490 | 10600 | 0.0452 | 2270 | 13800 | 0.0263 | 3730 | 18300 | 0.039 | 20900 | 76600 | 0.0737 | 11800 | 19900 | 0.0763 | 30800 | 31000 | 0.00291 | 76300 | 46600
[9 empty] | 0.0387 | 3.65 | 688 | 0.0387 | 110 | 3600 | 0.0173 | 123 | 4260 |  |  |  | 0.0311 | 0.205 | 77 | 0.0362 | 4.39 | 453 | 0.0089 | 0.539 | 197 | 0.0148 | 43.7 | 1640 | 0.0311 | 709 | 8500 | 0.0173 | 10.8 | 339 | 0.0438 | 84.5 | 1430 | 0.0624 | 2180 | 9630 | 0.0386 | 1900 | 12000 | 0.023 | 3220 | 16300 | 0.0351 | 18600 | 70000 | 0.0645 | 10700 | 18400 | 0.0666 | 28800 | 29300 | 0.00242 | 70900 | 45100
[9 empty] | 0.0338 | 2.78 | 601 | 0.0338 | 85.5 | 3150 | 0.0148 | 92.5 | 3640 | [6 empty] | 0.0311 | 3.14 | 390 | 0.0075 | 0.443 | 166 | 0.0125 | 31.2 | 1390 | 0.0268 | 572 | 7390 | 0.0148 | 8.07 | 290 | 0.0389 | 68.4 | 1280 | 0.0554 | 1900 | 8740 | 0.0329 | 1570 | 10500 | 0.0201 | 2760 | 14600 | 0.0316 | 16600 | 64100 | 0.0564 | 9690 | 17000 | 0.0582 | 26800 | 27700 | 0.00202 | 65800 | 43600
[9 empty] | 0.0296 | 2.02 | 525 | 0.0296 | 66.3 | 2760 | 0.0126 | 68.9 | 3120 | [6 empty] | 0.0268 | 2.22 | 336 | 0.0064 | 0.271 | 141 | 0.0106 | 22.3 | 1180 | 0.0231 | 456 | 6410 | 0.0126 | 6.26 | 249 | 0.0346 | 55.4 | 1140 | 0.0492 | 1640 | 7930 | 0.0281 | 1290 | 9090 | 0.0176 | 2350 | 13000 | 0.0285 | 14800 | 58600 | 0.0493 | 8710 | 15800 | 0.0508 | 24900 | 26200 | 0.00168 | 60800 | 42200
[9 empty] | 0.0258 | 1.54 | 458 | 0.0258 | 51 | 2410 | 0.0108 | 51.1 | 2660 | [6 empty] | 0.0231 | 1.55 | 290 | 0.0054 | 0.185 | 119 | 0.00893 | 15.7 | 997 | 0.0199 | 361 | 5560 | 0.0108 | 4.52 | 213 | 0.0307 | 44.7 | 1010 | 0.0438 | 1410 | 7180 | 0.024 | 1050 | 7890 | 0.0154 | 1980 | 11600 | 0.0257 | 13200 | 53500 | 0.0431 | 7800 | 14600 | 0.0444 | 23100 | 24800 | 0.0014 | 56000 | 40800
[9 empty] | 0.0225 | 1.18 | 400 | 0.0225 | 39.2 | 2110 | 0.0092 | 37.3 | 2280 | [6 empty] | 0.0199 | 1.07 | 250 | 0.0046 | 0.113 | 100 | 0.00755 | 10.9 | 843 | 0.0171 | 282 | 4820 | 0.00918 | 3.24 | 182 | 0.0273 | 36.1 | 902 | 0.0389 | 1200 | 6500 | 0.0204 | 839 | 6830 | 0.0134 | 1670 | 10300 | 0.0231 | 11800 | 48900 | 0.0377 | 6940 | 13500 | 0.0387 | 21400 | 23500 | 0.00117 | 51200 | 39300
[9 empty] | 0.0197 | 0.754 | 349 | 0.0197 | 29.9 | 1840 | 0.0078 | 27.1 | 1950 | [6 empty] | 0.0171 | 0.728 | 215 |  |  |  | 0.00638 | 7.43 | 713 | 0.0147 | 219 | 4180 | 0.00784 | 2.56 | 156 | 0.0242 | 28.9 | 803 | 0.0346 | 1020 | 5870 | 0.0174 | 665 | 5910 | 0.0117 | 1390 | 9150 | 0.0208 | 10600 | 44700 | 0.0329 | 6140 | 12400 | 0.0338 | 19700 | 22200 | 0.000974 | 46600 | 37900
[9 empty] | 0.0172 | 0.534 | 305 | 0.0172 | 22.8 | 1610 | 0.0067 | 19.7 | 1670 | [6 empty] | 0.0147 | 0.483 | 185 |  |  |  | 0.00539 | 5.14 | 603 | 0.0127 | 169 | 3610 | 0.00669 | 1.72 | 133 | 0.0215 | 23.1 | 715 | 0.0307 | 867 | 5300 | 0.0149 | 523 | 5100 | 0.0103 | 1150 | 8110 | 0.0187 | 9510 | 40900 | 0.0288 | 5390 | 11500 | 0.0296 | 18200 | 21000 | 0.000811 | 42100 | 36300
[9 empty] | 0.015 | 0.475 | 266 | 0.015 | 17.2 | 1410 | 0.0057 | 13.9 | 1420 | [12 empty] | 0.00455 | 3.53 | 510 | 0.0109 | 129 | 3120 | 0.00571 | 1.34 | 114 | 0.0191 | 18.4 | 636 | 0.0273 | 730 | 4770 | 0.0127 | 407 | 4400 | 0.009 | 942 | 7190 | 0.0169 | 8540 | 37400 | 0.0252 | 4700 | 10500 | 0.0258 | 16600 | 19900 | 0.000676 | 37900 | 34600
[9 empty] | 0.0131 | 0.279 | 232 | 0.0131 | 13 | 1230 | 0.0049 | 9.89 | 1220 | [12 empty] | 0.00385 | 2.33 | 432 | 0.0094 | 97.8 | 2700 |  |  |  | 0.017 | 14.7 | 566 | 0.0242 | 612 | 4290 | 0.0108 | 314 | 3790 | 0.0078 | 771 | 6360 | 0.0152 | 7680 | 34100 | 0.022 | 4070 | 9650 | 0.0225 | 15200 | 18800 | 0.000563 | 33800 | 32900
[9 empty] | 0.0115 | 0.246 | 203 | 0.0115 | 9.74 | 1070 | 0.0042 | 6.94 | 1040 | [15 empty] | 0.0081 | 73.9 | 2330 |  |  |  | 0.0151 | 11.8 | 503 | 0.0215 | 512 | 3860 | 0.00924 | 241 | 3260 | 0.0069 | 626 | 5620 | 0.0137 | 6910 | 31200 | 0.0192 | 3500 | 8820 | 0.0197 | 13800 | 17800 | 0.00047 | 30100 | 31200
[9 empty] | 0.01 | 0.173 | 177 | 0.01 | 7.37 | 938 | 0.0036 | 4.8 | 884 | [15 empty] | 0.007 | 55.6 | 2010 |  |  |  | 0.0134 | 9.5 | 448 | 0.0191 | 427 | 3470 | 0.00788 | 184 | 2800 | 0.006 | 506 | 4950 | 0.0123 | 6210 | 28500 | 0.0168 | 2990 | 8040 | 0.0172 | 12500 | 16800 | 0.000391 | 26500 | 29400
[33 empty] | 0.006 | 41.6 | 1740 |  |  |  | 0.0119 | 7.38 | 398 | 0.017 | 356 | 3110 | 0.00672 | 140 | 2400 | 0.0052 | 409 | 4370 | 0.0111 | 5590 | 26100 | 0.0147 | 2530 | 7300 | 0.015 | 11200 | 15800 | 0.000326 | 23100 | 27700
[33 empty] | 0.0052 | 30.9 | 1500 |  |  |  | 0.0106 | 5.89 | 354 | 0.0151 | 296 | 2790 | 0.00574 | 106 | 2060 | 0.0046 | 328 | 3840 | 0.01 | 5030 | 23900 | 0.0129 | 2130 | 6610 | 0.0131 | 10100 | 14800 | 0.000272 | 19900 | 25900
[33 empty] | 0.0045 | 22.7 | 1290 |  |  |  | 0.00943 | 4.83 | 315 | 0.0134 | 246 | 2500 | 0.00489 | 79.5 | 1760 | 0.004 | 263 | 3380 | 0.00901 | 4510 | 21800 | 0.0112 | 1780 | 5970 | 0.0115 | 8950 | 13900 | 0.000226 | 16900 | 24000
[33 empty] | 0.0038 | 16.8 | 1120 |  |  |  | 0.00838 | 3.71 | 280 | 0.0119 | 204 | 2240 | 0.00418 | 59.7 | 1510 | 0.0035 | 206 | 2970 | 0.00811 | 4050 | 20000 | 0.00982 | 1480 | 5380 | 0.01 | 7910 | 13000 | 0.000189 | 14100 | 22000
[39 empty] | 0.00744 | 3.04 | 249 | 0.0106 | 169 | 2000 | 0.00356 | 44.5 | 1290 | 0.0031 | 168 | 2600 | 0.00731 | 3620 | 18200 | 0.00859 | 1220 | 4830 | 0.00873 | 6940 | 12100 | 0.000157 | 11700 | 20100
[39 empty] | 0.00661 | 2.4 | 221 | 0.00943 | 139 | 1790 | 0.00304 | 33.2 | 1100 | 0.0027 | 132 | 2280 | 0.00658 | 3240 | 16700 | 0.00751 | 1000 | 4320 | 0.00763 | 6060 | 11200 | 0.000131 | 9620 | 18100
[39 empty] | 0.00588 | 1.97 | 197 | 0.00838 | 115 | 1600 | 0.00259 | 24.7 | 945 | 0.0023 | 106 | 2000 | 0.00593 | 2880 | 15300 | 0.00656 | 815 | 3850 | 0.00666 | 5250 | 10400 | 0.000109 | 7820 | 16200
[39 empty] | 0.00522 | 1.51 | 175 | 0.00744 | 94.9 | 1430 | 0.00221 | 18.3 | 809 | 0.002 | 83.6 | 1750 | 0.00534 | 2560 | 13900 | 0.00574 | 660 | 3430 | 0.00582 | 4520 | 9580 | 9.1e-05 | 6290 | 14400
[39 empty] | 0.00464 | 1.31 | 155 | 0.00661 | 78.2 | 1280 |  |  |  | 0.0018 | 65.4 | 1530 | 0.00481 | 2270 | 12700 | 0.00502 | 531 | 3050 | 0.00508 | 3870 | 8800 | 7.58e-05 | 5000 | 12800
[42 empty] | 0.00588 | 64.2 | 1140 |  |  |  | 0.0016 | 52.3 | 1340 | 0.00433 | 2000 | 11600 | 0.00439 | 426 | 2700 | 0.00444 | 3280 | 8050 | 6.32e-05 | 3900 | 11200
[42 empty] | 0.00522 | 52.5 | 1020 |  |  |  | 0.0014 | 41.3 | 1180 | 0.0039 | 1760 | 10600 | 0.00383 | 339 | 2390 | 0.00387 | 2770 | 7330 | 5.27e-05 | 2990 | 9790
[42 empty] | 0.00464 | 43 | 911 |  |  |  | 0.0012 | 32 | 1030 | 0.00351 | 1550 | 9680 | 0.00335 | 268 | 2110 | 0.00338 | 2320 | 6660 | 4.39e-05 | 2250 | 8480
[42 empty] | 0.00412 | 35.3 | 814 |  |  |  | 0.001 | 25 | 903 | 0.00316 | 1350 | 8820 | 0.00293 | 212 | 1860 | 0.00296 | 1930 | 6030 | 3.66e-05 | 1670 | 7280
[42 empty] | 0.00367 | 29.1 | 726 |  |  |  | 0.0009 | 18.6 | 794 | 0.00285 | 1180 | 8040 | 0.00256 | 166 | 1640 | 0.00258 | 1590 | 5430 | 3.05e-05 | 1220 | 6220
[42 empty] | 0.00326 | 23.5 | 648 |  |  |  | 0.0008 | 15.6 | 687 | 0.00257 | 1020 | 7320 | 0.00224 | 129 | 1440 | 0.00225 | 1300 | 4880 | 2.54e-05 | 875 | 5270
[42 empty] | 0.00289 | 19.2 | 578 |  |  |  | 0.0007 | 12.1 | 604 | 0.00231 | 886 | 6660 | 0.00196 | 100 | 1270 | 0.00197 | 1060 | 4360 | 2.12e-05 | 624 | 4450
[42 empty] | 0.00257 | 15.5 | 516 |  |  |  | 0.00061 | 9.96 | 530 | 0.00208 | 765 | 6050 | 0.00171 | 77.2 | 1110 | 0.00172 | 854 | 3900 | 1.76e-05 | 442 | 3750
[42 empty] | 0.00229 | 12.9 | 459 |  |  |  | 0.00053 | 7.01 | 464 | 0.00187 | 659 | 5500 | 0.0015 | 59.8 | 973 | 0.0015 | 684 | 3470 | 1.47e-05 | 311 | 3140
[42 empty] | 0.00203 | 10.5 | 410 |  |  |  | 0.00047 | 5.95 | 408 | 0.00169 | 568 | 4990 | 0.00131 | 46 | 852 | 0.00131 | 546 | 3080 | 1.22e-05 | 218 | 2630
[42 empty] | 0.0018 | 8.58 | 365 |  |  |  | 0.00041 | 4.51 | 359 | 0.00152 | 488 | 4530 | 0.00114 | 35.5 | 746 | 0.00115 | 432 | 2730 | 1.02e-05 | 153 | 2200
[42 empty] | 0.0016 | 7.07 | 324 |  |  |  | 0.00036 | 3.86 | 316 | 0.00137 | 419 | 4110 | 0.001 | 27.5 | 654 |  |  |  | 8.51e-06 | 107 | 1840
[42 empty] | 0.00143 | 5.89 | 289 |  |  |  | 0.00031 | 2.67 | 277 | 0.00123 | 359 | 3730 | [6 empty] | 7.09e-06 | 74.3 | 1540
[42 empty] | 0.00127 | 5.08 | 257 |  |  |  | 0.00027 | 2.44 | 244 | 0.00111 | 308 | 3380 | [6 empty] | 5.91e-06 | 51.8 | 1280
[42 empty] | 0.00113 | 4.01 | 228 | [6 empty] | 0.001 | 263 | 3060 | [6 empty] | 4.92e-06 | 36 | 1070
[42 empty] | 0.001 | 3.47 | 203 | [15 empty] | 4.1e-06 | 25 | 891
[60 empty] | 3.42e-06 | 17.4 | 743
[60 empty] | 2.85e-06 | 12.1 | 619
[60 empty] | 2.37e-06 | 8.4 | 516