## Sheet1
Species | Star-star PI blend
Temp | 25 C
GN0 | 0.434 M Pa
MW_arm | 28K/144K (Nen=5.385/27.69)
Ref | Blottiere B et al., Macromolecules 31:9295-9304
x1 = weight fraction of the high MW species
x1=0.0 |  |  | x1=0.2 |  |  | x1=0.5 |  |  | x1=0.8 |  |  | x1=1.0
w | G' | G'' | w | G' | G'' | w | G' | G'' | w | G' | G'' | w | G' | G''
| Pa | Pa |  | Pa | Pa |  | Pa | Pa |  | Pa | Pa |  | Pa | Pa
0.09991 |  | 214.4 | 0.0069 | 216.27 |  | 0.00025 | 841.4 |  | 0.000267 |  | 12162 | 0.0002077 |  | 9414
0.2499 |  | 578 | 0.036 | 1745.8 |  | 0.000935 | 3605.8 |  | 0.000985 |  | 15184 | 0.0003897 |  | 9684
0.6727 |  | 1404 | 0.098 | 3971.9 |  | 0.00271 | 7998.3 |  | 0.00368 |  | 18763 | 0.0005789 |  | 10330
1.552 |  | 3660 | 0.31298 | 7014.6 |  | 0.00923 | 15885 |  | 0.00982 |  | 21360 | 0.00109 |  | 11390
4.171 |  | 8591 | 0.99975 | 11749 |  | 0.0338 | 25704 |  | 0.0355 |  | 26669 | 0.001749 |  | 11730
10.4 |  | 21620 | 3.7458 | 23442 |  | 0.0899 | 36728 |  | 0.0989 |  | 30832 | 0.00281 |  | 12510
25.59 |  | 42730 | 9.6217 | 41783 |  | 0.32908 | 52481 |  | 0.32083 |  | 38869 | 0.00618 |  | 13300
62.9 |  | 81610 | 34.502 | 100930 |  | 0.92412 | 70632 |  | 0.94333 |  | 48250 | 0.009181 |  | 14190
175.2 |  | 83670 | 96.699 | 174580 |  | 3.0967 | 104230 |  | 3.3036 |  | 54967 | 0.01366 |  | 15680
304 |  | 83240 | 295.77 | 257040 |  | 10.116 | 130320 |  | 9.7217 |  | 56833 | 0.02375 |  | 16710
418.6 |  | 92040 | 931.6 | 321370 |  | 31.405 | 182810 |  | 28.927 |  | 57571 | 0.03528 |  | 17830
671.2 |  | 91630 | 2892.2 | 381070 |  | 102.57 | 236050 |  | 100.25 |  | 58344 | 0.06131 |  | 19000
1078 |  | 94430 | 9516.1 | 452900 | [7 empty] | 0.09108 |  | 20270
1598 |  | 94080 | 30414 | 533340 |  | 0.000253 |  | 2443.4 | 0.000269 | 18172 |  | 0.1461 |  | 20890
2752 |  | 81540 | 103020 | 653130 |  | 0.000807 |  | 4797.3 | 0.00103 | 30939 |  | 0.2347 |  | 22270
4436 |  | 90030 |  |  |  | 0.00277 |  | 7533.6 | 0.00344 | 42746 |  | 0.5604 |  | 25350
6562 |  | 86660 | 0.00698 |  | 903.65 | 0.00935 |  | 10765 | 0.0102 | 56403 |  | 0.9722 |  | 26090
10580 |  | 95680 | 0.0103 |  | 1276.4 | 0.0346 |  | 14757 | 0.0331 | 74817 |  | 2.308 |  | 26780
17050 |  | 105600 | 0.0335 |  | 2488.9 | 0.0948 |  | 18323 | 0.0973 | 94798 |  | 3.411 |  | 25770
25450 |  | 120800 | 0.098 |  | 4305.3 | 0.36183 |  | 25882 | 0.35589 | 120170 |  | 5.462 |  | 25650
44690 |  | 153000 | 0.28685 |  | 6934.3 | 0.95174 |  | 34834 | 0.98011 | 149900 |  | 10.2 |  | 23790
72550 |  | 193900 | 1.0291 |  | 12503 | 3.7179 |  | 52966 | 3.393 | 195880 |  | 16.3 |  | 22880
|  |  | 3.4326 |  | 25942 | 10.666 |  | 68391 | 9.6581 | 227610 |  | 24.13 |  | 22790
2.543 | 255.8 |  | 9.7605 |  | 47643 | 31.915 |  | 82224 | 30.325 | 269960 |  | 41.63 |  | 21150
6.624 | 1524 |  | 38.207 |  | 83368 | 109.9 |  | 95719 | 105.05 | 305980 |  | 66.66 |  | 21050
17.13 | 7913 |  | 98.204 |  | 97051 | [6 empty] | 106.7 |  | 20950
40.32 | 30140 |  | 267.57 |  | 102090
66.27 | 48620 |  | 989.28 |  | 92257 | [6 empty] | 0.0001167 | 25750
164.3 | 110300 |  | 2297.5 |  | 91201 | [6 empty] | 0.0002381 | 29350
288 | 135000 |  | 9673.4 |  | 139640 | [6 empty] | 0.0003839 | 33530
753.6 | 188900 | [10 empty] | 0.0006684 | 36980
1125 | 216000 | [10 empty] | 0.0009947 | 40850
2706 | 272800 | [10 empty] | 0.001732 | 45050
7006 | 310300 | [10 empty] | 0.004142 | 53070
18170 | 365500 | [10 empty] | 0.009851 | 56370
43480 | 416100 | [10 empty] | 0.01466 | 62270
70090 | 459500 | [10 empty] | 0.0236 | 68730
[12 empty] | 0.04094 | 70750
[12 empty] | 0.09774 | 80520
[12 empty] | 0.2528 | 94770
[12 empty] | 0.6034 | 107900
[12 empty] | 0.9713 | 119000
[12 empty] | 2.508 | 135400
[12 empty] | 6.475 | 153900
[12 empty] | 15.43 | 169200
[12 empty] | 42.94 | 179500
[12 empty] | 102.1 | 190700
170.6
260
410.3
440.3
636.4
682.6
744.9
903
1004
1176
1477
1612
1791
2210
2544
2873
3307
3547
4224
4530
4776
5395
5998
6430
7660
8074
10310
12740
14140
14900
19720
20770
27020
32750
39690
42530
47960
54110
52980
49100
53320
56900
58780
77440
104200