## Sheet1
Species | Star PBD
Temp | 25 C
GN0 | 1.25e+6 Pa
Ref | Adams CH, Hutchings LR, Klein PG, McLeish TCB, Richards RW (1996), Macromolecules, 29:5717-5722
3-armed star (f=2.8) |  |  | 4-armed star (f=3.9) |  |  | 8-armed star (f=7.2) |  |  | 12-armed star (f=11.8)
MW=97.2K, Nen=15.3 |  |  | MW=135.5K, Nen=15.3 |  |  | MW=217.5K, Nen=13.3 |  |  | MW=353K, Nen=13.18
w | G' | G'' | w | G' | G'' | w | G' | G'' | w | G' | G''
/s | Pa | Pa | /s | Pa | Pa | /s | Pa | Pa | /s | Pa | Pa
0.51478 | 6856 |  | 0.23678 | 10860 |  | 0.50945 | 2097 |  | 0.19352 | 1658
0.81513 | 15580 |  | 0.37407 | 19600 |  | 0.80372 | 3312 |  | 0.31016 | 5352
1.3531 | 24330 |  | 0.59081 | 31440 |  | 0.82197 | 5460 |  | 0.4779 | 8537
2.0899 | 39830 |  | 0.60564 | 48090 |  | 1.2964 | 8622 |  | 0.83185 | 17210
3.386 | 56640 |  | 0.93298 | 48090 |  | 1.2957 | 10680 |  | 0.69461 | 23390
5.3531 | 76860 |  | 1.0033 | 63850 |  | 1.4953 | 16810 |  | 1.2854 | 30870
6.0412 | 92720 |  | 1.4725 | 65370 |  | 1.9952 | 16860 |  | 1.0957 | 37300
8.885 | 104300 |  | 1.5459 | 84760 |  | 2.0926 | 20410 |  | 1.9789 | 48110
13.713 | 128900 |  | 2.3807 | 84760 |  | 2.3579 | 28520 |  | 1.6861 | 56770
15.85 | 144900 |  | 2.4994 | 112500 |  | 3.3016 | 29310 |  | 3.1898 | 71490
22.211 | 163000 |  | 2.0629 | 112500 |  | 3.2217 | 35440 |  | 2.6564 | 86380
35.97 | 201400 |  | 3.2544 | 118000 |  | 3.8095 | 46130 |  | 4.2657 | 108900
56.876 | 231900 |  | 3.7578 | 112500 |  | 5.0831 | 47380 |  | 5.2504 | 94460
92.082 | 279900 |  | 3.9426 | 132800 |  | 5.7295 | 64640 |  | 6.8548 | 140600
142.08 | 322400 |  | 4.7752 | 118000 |  | 8.022 | 68030 |  | 8.0638 | 134000
219.26 | 371300 |  | 5.2618 | 142500 |  | 9.2614 | 84410 |  | 8.3109 | 177600
330.27 | 417600 |  | 5.0185 | 176300 |  | 12.964 | 93160 |  | 9.3413 | 177400
390.83 | 417700 |  | 5.9348 | 168100 |  | 14.614 | 110200 |  | 10.254 | 173200
441.02 | 515900 |  | 6.2237 | 160400 |  | 20.458 | 118700 |  | 11.793 | 169000
522 | 458900 |  | 6.372 | 135900 |  | 23.625 | 140500 |  | 12.714 | 208700
633.02 | 492500 |  | 9.8165 | 164200 |  | 9.71 | 104600 |  | 15.325 | 203600
680.92 | 580300 |  | 8.1056 | 172100 |  | 24.191 | 162100 |  | 16.067 | 208400
805.24 | 504300 |  | 7.7293 | 212900 |  | 32.289 | 147800 |  | 19.815 | 198500
976.71 | 541200 |  | 9.5922 | 203100 |  | 37.285 | 174900 |  | 20.876 | 251000
1075.9 | 637700 |  | 12.493 | 263300 |  | 38.171 | 227200 |  | 27.009 | 250600
1273.3 | 608700 |  | 13.101 | 218000 |  | 52.2 | 188500 |  | 31.769 | 233300
1543.9 | 608800 |  | 15.493 | 203100 |  | 58.853 | 207500 |  | 37.646 | 301700
1742 | 700800 |  | 16.656 | 239600 |  | 60.26 | 269700 |  | 44.368 | 301400
1964.1 | 623400 |  | 24.454 | 251200 |  | 84.402 | 223700 |  | 49.805 | 287300
2381.9 | 653500 |  | 23.313 | 282700 |  | 90.713 | 240500 |  | 52.39 | 338600
2623.3 | 734900 |  | 19.705 | 257200 |  | 95.085 | 327800 |  | 61.781 | 354500
3030.5 | 685100 |  | 19.72 | 325700 |  | 133.22 | 271900 |  | 69.423 | 346000
3418.7 | 701500 |  | 22.773 | 341500 |  | 153.86 | 299500 |  | 79.84 | 337600
4246.7 | 807600 |  | 26.925 | 289400 |  | 150.1 | 371000 |  | 80.106 | 388700
5026.1 | 735500 |  | 29.632 | 276100 |  | 210.28 | 330500 |  | 94.477 | 407000
5668.6 | 770900 |  | 33.403 | 263300 |  | 190.93 | 371900 |  | 108.62 | 387900
6714.1 | 846800 |  | 33.415 | 303400 |  | 195.46 | 450000 |  | 130.98 | 387400
7755.9 | 789500 |  | 31.115 | 375300 |  | 242.9 | 339000 |  | 158.54 | 456100
9630.2 | 827600 |  | 35.936 | 393400 |  | 267.27 | 410500 |  | 178.35 | 466600
11402 | 888100 |  | 40.49 | 325700 |  | 308.68 | 452200 |  | 204.88 | 434400
12554 | 827900 |  | 44.558 | 310700 |  | 331.94 | 374000 |  | 236.55 | 499700
15223 | 888400 |  | 60.868 | 318100 |  | 374.26 | 411900 |  | 266.09 | 511100
17588 | 888600 |  | 51.478 | 341500 |  | 374.11 | 486600 |  | 299.63 | 548000
19838 | 868100 |  | 54.025 | 393400 |  | 523.9 | 443900 |  | 361.71 | 573700
23484 | 953600 |  | 50.299 | 432400 |  | 487.4 | 487900 |  | 436.08 | 572900
27796 | 953800 |  | 55.356 | 453300 |  | 487.02 | 576400 |  | 491.58 | 628900
30605 | 910300 |  | 62.389 | 402800 |  | 620.09 | 466400 |  | 593.1 | 643000
36228 | 976800 |  | 72.008 | 333500 |  | 682.06 | 551500 |  | 715.52 | 657400
42885 | 977000 |  | 81.208 | 358000 |  | 604.88 | 577700 |  | 768.36 | 688700
50755 | 1000000 |  | 91.588 | 453300 |  | 769.12 | 621900 |  | 995.34 | 720600
60070 | 911000 |  | 85.238 | 432400 |  | 978.61 | 540500 |  | 1229.9 | 754200
67750 | 1001000 |  | 81.284 | 486600 |  | 932.22 | 638200 |  | 1593.8 | 807800
78281 | 933000 |  | 91.626 | 522300 |  | 1051.6 | 595000 |  | 2063.3 | 825600
84174 | 1025000 |  | 100.83 | 442700 |  | 1185.4 | 671000 |  | 2321.8 | 864600
104510 | 1025000 |  | 116.38 | 384300 |  | 1508.2 | 597200 |  | 3148 | 862800
126720 | 978300 |  | 141.05 | 422300 |  | 1471.7 | 705300 |  | 3714.5 | 924800
126760 | 1050000 |  | 144.51 | 486600 |  | 1871.7 | 724000 |  | 4805.6 | 923200
173330 | 1075000 |  | 122.23 | 560700 |  | 2559.4 | 676300 |  | 5535.6 | 966700
195490 | 1002000 |  | 141.16 | 587800 |  | 2324.1 | 743100 |  | 7683.6 | 964500
205150 | 1075000 |  | 148.08 | 547600 |  | 3027.4 | 763100 |  | 9052.3 | 963500
280580 | 1101000 |  | 179.41 | 587800 |  | 3946.4 | 712500 |  | 13193 | 1056000
433040 | 1128000 |  | 179.3 | 464200 |  | 4779 | 785200 |  | 15166 | 1006000
488160 | 1027000 |  | 207.09 | 498200 |  | 5934.8 | 787000 |  | 21097 | 1103000
500330 | 1155000 |  | 233.51 | 510100 |  | 6695.1 | 751300 |  | 34491 | 1099000
308900 | 1003000 |  | 202.34 | 631000 |  | 7546.8 | 827400 |  | 37836 | 1048000
332130 | 1127000 |  | 245.07 | 574100 |  | 8109.4 | 932600 |  | 53873 | 1149000
753160 | 1077000 |  | 269.78 | 601800 |  | 9599.8 | 829400 |  | 86151 | 1200000
790410 | 1269000 |  | 282.97 | 560700 |  | 11360 | 850900 |  | 128580 | 1346000
1249300 | 1395000 |  | 311.45 | 560700 |  | 12504 | 959400 |  | 220090 | 1280000
2023000 | 1569000 |  | 377.41 | 601800 |  | 15158 | 895000 |  | 205610 | 1406000
3197800 | 1807000 |  | 311.64 | 693500 |  | 18375 | 896800 |  | 360460 | 1368000
5056500 | 2181000 |  | 343.04 | 727000 |  | 20222 | 987400 |  | 321340 | 1504000
7991600 | 2694000 |  | 457.37 | 661500 |  | 23937 | 899300 |  | 576750 | 1464000
|  |  | 515.54 | 601800 |  | 29719 | 923000 |  | 526180 | 1609000
0.20698 |  | 13210 | 609.82 | 677300 |  | 31932 | 1040000 |  | 860750 | 1642000
0.31955 |  | 15220 | 457.37 | 744400 |  | 39654 | 948000 |  | 823110 | 1804000
0.50603 |  | 25630 | 687.76 | 744400 |  | 46915 | 949700 |  | 1376300 | 1715000
0.82007 |  | 32480 | 832.99 | 693500 |  | 50413 | 1096000 |  | 1257300 | 1976000
1.2976 |  | 44180 | 917.4 | 780400 |  | 56876 | 1022000 |  | 1920700 | 2164000
2.0526 |  | 55990 | 757.34 | 837700 |  | 74099 | 1001000 |  | 3150200 | 2484000
2.3724 |  | 57330 | 917.78 | 878200 |  | 81551 | 1128000 |  | 4813200 | 2785000
3.1696 |  | 66080 | 1085.1 | 818100 |  | 87672 | 1027000
3.6639 |  | 74380 | 1252.7 | 744400 |  | 119870 | 1030000 |  | 0.19629 |  | 12860
5.0147 |  | 81770 | 1482.4 | 818100 |  | 125730 | 1189000 |  | 0.31624 |  | 20510
5.3949 |  | 119400 | 1447.4 | 920700 |  | 141810 | 1082000 |  | 0.50793 |  | 28410
8.3223 |  | 94250 | 1166.4 | 920700 |  | 180360 | 1111000 |  | 0.69499 |  | 45380
9.3831 |  | 77990 | 1631.8 | 899200 |  | 203330 | 1283000 |  | 0.79802 |  | 40290
12.847 |  | 103600 | 1753.4 | 857700 |  | 223930 | 1140000 |  | 1.1151 |  | 58560
15.96 |  | 98820 | 2024.5 | 818100 |  | 305940 | 1417000 |  | 1.2812 |  | 54500
20.812 |  | 108600 | 2513.1 | 899200 |  | 353540 | 1230000 |  | 1.7454 |  | 70440
22.91 |  | 96510 | 2025.3 | 942700 |  | 494630 | 1604000 |  | 2.0044 |  | 64030
34.548 |  | 128200 | 2229.4 | 988300 |  | 571800 | 1360000 |  | 2.7948 |  | 82730
53.341 |  | 141000 | 2833.9 | 988300 |  | 799920 | 1731000 |  | 3.1396 |  | 80730
86.417 |  | 155000 | 3195.1 | 988300 |  | 881280 | 1467000 |  | 4.3646 |  | 90560
99.838 |  | 151300 | 2972.3 | 878200 |  | 1263000 | 1959000 |  | 5.0261 |  | 92610
130.18 |  | 147800 | 3516.4 | 942700 |  | 1993700 | 2381000 |  | 6.2123 |  | 99210
136.6 |  | 158700 | 4364.6 | 1036000 |  | 3224000 | 2696000 |  | 7.8585 |  | 106300
150.55 |  | 210800 | 4577.5 | 942700 |  | 4969100 | 2708000 |  | 10.661 |  | 113700
161.77 |  | 166400 | 4805.6 | 1036000 |  | 8234900 | 2658000 |  | 12.854 |  | 113600
221.35 |  | 178600 | 5547 | 988300 |  |  |  |  | 15.884 |  | 121700
237.92 |  | 170400 | 6721.7 | 1036000 |  | 0.20253 |  | 4920 | 20.089 |  | 127300
268.49 |  | 191800 | 7219.8 | 988300 |  | 0.31134 |  | 7726 | 22.059 |  | 127200
317.84 |  | 191800 | 6410 | 1252000 |  | 0.5144 |  | 11580 | 27.286 |  | 142800
404.52 |  | 191800 | 9181.6 | 1061000 |  | 0.51364 |  | 15010 | 31.392 |  | 142600
445.2 |  | 166400 | 10858 | 1012000 |  | 0.82957 |  | 18630 | 37.829 |  | 139100
553.56 |  | 210800 | 9869.7 | 1194000 |  | 0.80904 |  | 23030 | 40.642 |  | 152800
721.6 |  | 205900 | 12843 | 988300 |  | 1.3067 |  | 27270 | 49.044 |  | 156100
794.6 |  | 210800 | 14835 | 1086000 |  | 1.2444 |  | 32150 | 60.564 |  | 159600
1061.5 |  | 210800 | 16725 | 1112000 |  | 1.436 |  | 37960 | 71.362 |  | 167000
1318.5 |  | 205900 | 18850 | 1012000 |  | 2.1082 |  | 39930 | 80.22 |  | 166900
1598.7 |  | 191800 | 23397 | 1086000 |  | 2.0082 |  | 44900 | 96.682 |  | 162700
1803.2 |  | 174400 | 29031 | 1061000 |  | 2.4321 |  | 50600 | 103.83 |  | 174500
2241.2 |  | 215900 | 26381 | 1139000 |  | 3.3232 |  | 50740 | 125.27 |  | 178400
2527.1 |  | 178600 | 36042 | 1222000 |  | 3.0898 |  | 58410 | 151.09 |  | 182400
3542.6 |  | 187300 | 43684 | 1252000 |  | 3.5688 |  | 58480 | 162.23 |  | 191100
4398.8 |  | 170400 | 42619 | 1086000 |  | 5.3645 |  | 66030 | 191.12 |  | 195300
5737.1 |  | 170400 | 58245 | 1252000 |  | 5.9043 |  | 72620 | 230.43 |  | 195000
7295.8 |  | 147800 | 54177 | 1061000 |  | 8.0638 |  | 78150 | 265.26 |  | 199400
8231.1 |  | 134400 | 65621 | 1012000 |  | 9.7671 |  | 82060 | 305.03 |  | 194600
8850.8 |  | 158700 | 75810 | 1194000 |  | 14.337 |  | 92640 | 359.43 |  | 198900
9748.1 |  | 162500 | 98697 | 1252000 |  | 15.405 |  | 97170 | 433.8 |  | 208200
11261 |  | 141000 | 116760 | 1252000 |  | 20.545 |  | 99740 | 487.02 |  | 198400
12109 |  | 158700 | 155730 | 1343000 |  | 22.61 |  | 107100 | 573.71 |  | 202800
13033 |  | 237300 | 179790 | 1252000 |  | 38.361 |  | 107600 | 692.71 |  | 212300
15044 |  | 155000 | 251610 | 1442000 |  | 37.414 |  | 121100 | 796.5 |  | 207100
18234 |  | 125200 | 396920 | 1623000 |  | 52.352 |  | 130300 | 959.6 |  | 202000
18686 |  | 141000 | 406420 | 1442000 |  | 59.005 |  | 133600 | 983.17 |  | 211700
20093 |  | 155000 | 641380 | 1826000 |  | 59.005 |  | 146800 | 1241.7 |  | 206300
22112 |  | 122300 | 641380 | 1662000 |  | 68.168 |  | 136900 | 1531.8 |  | 201200
26811 |  | 113900 | 964540 | 1784000 |  | 86.645 |  | 140500 | 2026.4 |  | 196000
31001 |  | 137700 | 1036800 | 2104000 |  | 90.865 |  | 158100 | 2322.6 |  | 162200
33331 |  | 147800 | 1636300 | 2602000 |  | 97.633 |  | 165900 | 3153.3 |  | 177700
38513 |  | 131300 | 1521900 | 2154000 |  | 118.35 |  | 154800 | 3790.9 |  | 154000
44482 |  | 116600 | 2459800 | 2424000 |  | 143.41 |  | 158800 | 5140.2 |  | 161100
51440 |  | 155000 | 3881700 | 2602000 |  | 157.93 |  | 144600 | 5763.7 |  | 143000
55280 |  | 134400 | 5984200 | 4273000 |  | 195.87 |  | 166900 | 7809.1 |  | 139300
63872 |  | 125200 |  |  |  | 231.65 |  | 179400 | 9428.7 |  | 149300
68700 |  | 155000 | 0.24325 |  | 32550 | 249.1 |  | 163400 | 12474 |  | 145500
77483 |  | 131300 | 0.38399 |  | 43280 | 374.41 |  | 188900 | 20819 |  | 131800
77559 |  | 178600 | 0.60602 |  | 54870 | 383.61 |  | 164000 | 32411 |  | 122400
111320 |  | 162500 | 0.95618 |  | 61800 | 590.81 |  | 198800 | 34867 |  | 140800
128620 |  | 147800 | 1.5455 |  | 72990 | 563.44 |  | 180800 | 49501 |  | 137200
128730 |  | 221000 | 1.9641 |  | 68000 | 650.5 |  | 181100 | 52010 |  | 161700
167780 |  | 191800 | 2.3804 |  | 82210 | 955.04 |  | 199600 | 73947 |  | 169000
180320 |  | 174400 | 3.1757 |  | 94790 | 932.98 |  | 173300 | 83299 |  | 189900
198500 |  | 155000 | 3.6673 |  | 97080 | 1507.1 |  | 200500 | 133600 |  | 239400
203710 |  | 300700 | 5.0071 |  | 92630 | 1508.6 |  | 166000 | 195000 |  | 294900
271950 |  | 254800 | 5.9272 |  | 101800 | 2324.1 |  | 174700 | 320390 |  | 389600
306550 |  | 191800 | 8.2957 |  | 120300 | 3942.6 |  | 159800 | 502990 |  | 539800
322250 |  | 363400 | 9.577 |  | 114700 | 6079.2 |  | 139200 | 806760 |  | 696600
440640 |  | 315300 | 11.885 |  | 120300 | 9367.9 |  | 143100 | 1264900 |  | 920600
496910 |  | 231800 | 15.478 |  | 132300 | 15154 |  | 127800 | 13710 |  | 152400
509830 |  | 518400 | 19.207 |  | 132400 | 23340 |  | 134400 | 19036 |  | 159300
785850 |  | 300700 | 23.275 |  | 145500 | 5261.8 |  | 152800 | 30434 |  | 174300
787750 |  | 688700 | 31.795 |  | 149100 | 8303.3 |  | 160800 | 51021 |  | 195200
1276700 |  | 872700 | 40.414 |  | 149100 | 12485 |  | 173200 | 81969 |  | 270400
2019900 |  | 1216000 | 51.364 |  | 156400 | 20169 |  | 195700 | 125610 |  | 366000
3274200 |  | 1654000 | 62.275 |  | 176100 | 32567 |  | 243000 | 201730 |  | 495100
5182000 |  | 2250000 | 79.155 |  | 180400 | 51326 |  | 308800 | 316620 |  | 685800
8398400 |  | 3209000 | 98.203 |  | 180400 | 80904 |  | 401800 | 496530 |  | 906400
|  | 2.72E+05 2.55E+05 | 137.44 |  | 203200 | 124470 |  | 535100 | 779010 |  | 1226000
|  | 3.07E+05 1.92E+05 | 187.7 |  | 198500 | 196140 |  | 729700 | 1166000 |  | 1660000
|  | 3.22E+05 3.63E+05 | 232.94 |  | 203300 | 308980 |  | 1043000 | 1915000 |  | 2142000
|  | 4.41E+05 3.15E+05 | 310.65 |  | 203400 | 487020 |  | 1326000 | 3149500 |  | 2966000
|  | 4.97E+05 2.32E+05 | 385.51 |  | 218400 | 767600 |  | 1808000 | 4824600 |  | 4015000
|  | 5.10E+05 5.18E+05 | 526.56 |  | 229100 | 1209000 |  | 2646000 | 7763500 |  | 5829000
|  | 7.86E+05 3.01E+05 | 607.92 |  | 198800 | 1905100 |  | 3443000
|  | 7.88E+05 6.89E+05 | 791.93 |  | 218600 | 3073500 |  | 5161000
|  | 1.28E+06 8.73E+05 | 959.22 |  | 223900 | 5079300 |  | 7737000
|  | 2.02E+06 1.22E+06 | 1134.5 |  | 208600 | 14090 |  | 147100
|  | 3.27E+06 1.65E+06 | 1407.8 |  | 208700 | 22230 |  | 154800
|  | 5.18E+06 2.25E+06 | 1341.3 |  | 176800 | 36783 |  | 179100
|  | 8.40E+06 3.21E+06 | 2065.2 |  | 164800 | 55318 |  | 188400
|  |  | 2273.9 |  | 194500 | 89306 |  | 239500
|  |  | 3105 |  | 168800 | 140860 |  | 270500
|  |  | 3501.5 |  | 185600 | 216590 |  | 405300
|  |  | 5653.4 |  | 153700 | 349660 |  | 527400
|  |  | 8919.2 |  | 161200 | 550890 |  | 686200
|  |  | 15481 |  | 143300 | 868350 |  | 914100
|  |  | 23249 |  | 95880
|  |  | 2959 |  | 157200
|  |  | 4554.7 |  | 150000
|  |  | 7014.5 |  | 136600
|  |  | 7907.9 |  | 143200
|  |  | 6851 |  | 173000
|  |  | 10296 |  | 127300
|  |  | 12470 |  | 124300
|  |  | 15109 |  | 121400
|  |  | 19200 |  | 118600
|  |  | 48930 |  | 116000
|  |  | 57865 |  | 121600
|  |  | 75392 |  | 137000
|  |  | 116150 |  | 169600
|  |  | 192340 |  | 220200
|  |  | 16249 |  | 177400
|  |  | 23838 |  | 140000
|  |  | 27537 |  | 161500
|  |  | 36703 |  | 133600
|  |  | 26279 |  | 259200
|  |  | 42429 |  | 214600
|  |  | 41441 |  | 247400
|  |  | 66951 |  | 236100
|  |  | 103220 |  | 353300
|  |  | 166870 |  | 458700
|  |  | 257160 |  | 609700
|  |  | 396540 |  | 870200
|  |  | 641000 |  | 1302000
|  |  | 1036800 |  | 1949000
|  |  | 1636700 |  | 2781000
|  |  | 2523300 |  | 4262000
|  |  | 3984400 |  | 6687000