## Sheet1
Species | Star PI
Temp | 25 C
GN0 | 0.434 M Pa
Ref | Fetters LJ, Kiss AD, Pearson DS, Quack GF, Vitus FJ (1993) J Chem Soc., Faraday Trans II 75:38-54
MW_a=17K, Nen_a=3.27 |  |  | MW_a=37K, Nen_a=7.11 |  |  | MW_a=47.5K, Nen_a=9.13 |  |  | MW_a=72.2K, Nen_a=13.88 |  |  | MW_a=95K, Nen_a=18.27
w | G' | G'' | w | G' | G'' | w | G' | G'' | w | G' | G'' | w | G' | G''
| dyn/cm2 | dyn/cm2 |  | dyn/cm2 | dyn/cm2 |  | dyn/cm2 | dyn/cm2 |  | dyn/cm2 | dyn/cm2 |  | dyn/cm2 | dyn/cm2
1.168 | 142.3 |  | 0.03631 | 174 |  | 0.01218 | 173.9 |  | 0.0007172 | 139 |  | 5.406e-05 | 916.8
1.407 | 215.6 |  | 0.04112 | 223.3 |  | 0.01431 | 302.8 |  | 0.00117 | 641.8 |  | 3.713e-05 | 7126
1.696 | 326.5 |  | 0.05983 | 367.6 |  | 0.01938 | 417.8 |  | 0.001738 | 1547 |  | 6.091e-05 | 3873
2.041 | 560.2 |  | 0.06355 | 556.7 |  | 0.01942 | 458.3 |  | 0.001749 | 1863 |  | 8.993e-05 | 7751
2.792 | 781.1 |  | 0.08682 | 916.3 |  | 0.02096 | 502.5 |  | 0.003003 | 4281 |  | 0.000142 | 12870
3.583 | 1183 |  | 0.1115 | 1278 |  | 0.02284 | 835.6 |  | 0.002416 | 4709 |  | 0.0002257 | 25740
4.599 | 1792 |  | 0.1522 | 2382 |  | 0.03094 | 1153 |  | 0.004102 | 7458 |  | 0.000357 | 44770
6.684 | 3484 |  | 0.1519 | 3055 |  | 0.03353 | 1521 |  | 0.004467 | 10810 |  | 0.000524 | 74390
9.721 | 6231 |  | 0.2209 | 5465 |  | 0.03634 | 2007 |  | 0.006507 | 14240 |  | 0.0007113 | 107600
12.46 | 10690 |  | 0.2347 | 8275 |  | 0.04922 | 2769 |  | 0.007108 | 22650 |  | 0.000892 | 129300
17.04 | 15540 |  | 0.2667 | 6453 |  | 0.04592 | 3334 |  | 0.007129 | 24860 |  | 0.001206 | 162700
23.28 | 25580 |  | 0.3638 | 13070 |  | 0.06232 | 5047 |  | 0.009736 | 43300 |  | 0.001403 | 186700
29.87 | 42100 |  | 0.3867 | 17480 |  | 0.07273 | 6655 |  | 0.01134 | 52070 |  | 0.002037 | 224100
38.3 | 72230 |  | 0.5988 | 32590 |  | 0.07866 | 8004 |  | 0.01536 | 68630 |  | 0.002559 | 282100
52.29 | 129200 |  | 0.5976 | 43570 |  | 0.0923 | 13300 |  | 0.01928 | 86400 |  | 0.003438 | 294700
67.09 | 204000 |  | 0.8694 | 74780 |  | 0.1247 | 16730 |  | 0.01797 | 94890 |  | 0.003993 | 322900
91.65 | 335800 |  | 0.9846 | 95930 |  | 0.1253 | 20140 |  | 0.02433 | 125100 |  | 0.005 | 370400
151.3 | 552900 |  | 1.433 | 151500 |  | 0.1578 | 29120 |  | 0.02839 | 157600 |  | 0.007263 | 444500
206.8 | 873200 |  | 1.525 | 178900 |  | 0.1984 | 40190 |  | 0.03831 | 189200 |  | 0.009067 | 464600
387.7 | 1218000 |  | 2.365 | 260100 |  | 0.2141 | 44070 |  | 0.04464 | 227500 |  | 0.01053 | 509100
497.9 | 1630000 |  | 2.517 | 294600 |  | 0.2321 | 58140 |  | 0.06503 | 299700 |  | 0.0122 | 508400
773.5 | 1925000 |  | 3.906 | 410800 |  | 0.3143 | 80230 |  | 0.07554 | 328400 |  | 0.01647 | 610500
1280 | 2275000 |  | 4.423 | 527100 |  | 0.3154 | 92180 |  | 0.1021 | 413100 |  | 0.02384 | 667500
2118 | 2579000 |  | 6.057 | 622600 |  | 0.3962 | 121500 |  | 0.1376 | 473600 |  | 0.03722 | 764100
3293 | 2690000 |  | 9.4 | 833100 |  | 0.4629 | 167800 |  | 0.172 | 518600 |  | 0.05008 | 836000
5118 | 2925000 |  | 15.55 | 984300 |  | 0.5816 | 221200 |  | 0.2693 | 651400 |  | 0.07816 | 956900
8469 | 3456000 |  | 24.15 | 1264000 |  | 0.6772 | 265900 |  | 0.3634 | 782200 |  | 0.09053 | 955500
|  |  | 37.5 | 1556000 |  | 0.8471 | 291200 |  | 0.4216 | 818200 |  | 0.1132 | 1046000
0.2002 |  | 1694 | 58.22 | 1997000 |  | 0.9864 | 350100 |  | 0.659 | 981100 |  | 0.1413 | 1094000
0.2922 |  | 2879 | 90.44 | 2360000 |  | 1.147 | 401900 |  | 1.03 | 1176000 |  | 0.1642 | 1198000
0.4267 |  | 3532 | 159.4 | 2675000 |  | 1.239 | 461500 |  | 1.492 | 1286000 |  | 0.2049 | 1253000
0.5156 |  | 4512 | 263.8 | 3161000 |  | 1.44 | 505700 |  | 1.73 | 1346000 |  | 0.2377 | 1310000
0.623 |  | 5100 | 361.6 | 3163000 |  | 1.941 | 579900 |  | 2.332 | 1542000 |  | 0.2968 | 1370000
0.7529 |  | 6515 |  |  |  | 2.431 | 665300 |  | 3.64 | 1765000 |  | 0.4298 | 1498000
0.9097 |  | 8323 | 0.03422 |  | 10150 | 3.041 | 728700 |  | 6.123 | 2115000 |  | 0.6215 | 1563000
1.099 |  | 10210 | 0.04135 |  | 12960 | 3.808 | 836000 |  | 10.27 | 2310000 |  | 0.777 | 1712000
1.328 |  | 12020 | 0.06037 |  | 17970 | 4.429 | 959500 |  | 16.05 | 2769000 |  | 1.125 | 1872000
1.821 |  | 14740 | 0.0777 |  | 23910 | 5.54 | 1051000 |  | 24.99 | 2888000 |  | 1.514 | 2048000
1.939 |  | 19610 | 0.1065 |  | 31820 | 6.436 | 1152000 |  | 39.06 | 3463000 |  | 2.189 | 2137000
2.832 |  | 24060 | 0.146 |  | 42350 | 8.668 | 1261000 |  | 70.4 | 3607000 |  | 3.678 | 2445000
4.135 |  | 32030 | 0.1764 |  | 56350 | 10.07 | 1382000 |  | 101.6 | 3593000 |  | 5.326 | 2673000
4.996 |  | 40910 | 0.2271 |  | 66350 | 12.6 | 1514000 |  | 136.6 | 3753000 |  | 7.701 | 2790000
5.668 |  | 50170 | 0.2576 |  | 78120 | 15.76 | 1658000 |  | 229.1 | 4098000 |  | 12 | 3048000
7.77 |  | 69550 | 0.3531 |  | 99820 | 19.71 | 1816000 |  | 330.7 | 4082000 |  | 17.36 | 3181000
10.65 |  | 88860 | 0.3761 |  | 122400 | 24.65 | 1989000 |  |  |  |  | 33.72 | 3468000
14.6 |  | 118300 | 0.4267 |  | 112800 | 30.84 | 2179000 |  | 0.0003921 |  | 3620 | 56.47 | 3615000
17.64 |  | 157400 | 0.585 |  | 156400 | 35.83 | 2388000 |  | 0.0006703 |  | 6247 | 87.76 | 3599000
25.76 |  | 209500 | 0.623 |  | 176800 | 48.2 | 2496000 |  | 0.0007922 |  | 10340 | 158.4 | 3926000
33.15 |  | 290300 | 0.8541 |  | 245100 | 75.24 | 2730000 |  | 0.001082 |  | 16330 | 229.1 | 4098000
54.92 |  | 386500 | 1.032 |  | 266000 | 136.3 | 3124000 |  | 0.001455 |  | 17030 | 330.3 | 3897000
75.29 |  | 514400 | 1.507 |  | 326300 | 197.4 | 3264000 |  | 0.001713 |  | 25720
103.2 |  | 684600 | 1.71 |  | 384100 | 356.9 | 3405000 |  | 0.002681 |  | 30730 | 3.386e-05 |  | 12390
150.7 |  | 839900 | 2.659 |  | 471300 |  |  |  | 0.002912 |  | 38650 | 5.368e-05 |  | 20430
234.3 |  | 911900 | 3.882 |  | 533000 | 0.01031 |  | 8501 | 0.004275 |  | 58200 | 7.879e-05 |  | 30760
364.5 |  | 990100 | 6.037 |  | 653900 | 0.01299 |  | 11190 | 0.00728 |  | 91590 | 9.159e-05 |  | 33660
532.1 |  | 1032000 | 8.276 |  | 681500 | 0.01513 |  | 12830 | 0.01067 |  | 131700 | 0.0001245 |  | 46280
827.6 |  | 1033000 | 12.08 |  | 739900 | 0.01775 |  | 17700 | 0.01676 |  | 172600 | 0.0001342 |  | 48410
1287 |  | 1034000 | 16.56 |  | 836600 | 0.02582 |  | 21190 | 0.02633 |  | 226100 | 0.0002116 |  | 69550
2271 |  | 993300 | 27.44 |  | 908400 | 0.03013 |  | 25450 | 0.04121 |  | 270300 | 0.000333 |  | 95430
3315 |  | 994000 | 51.56 |  | 986700 | 0.03797 |  | 33490 | 0.0645 |  | 323000 | 0.0004197 |  | 125400 | 3993
5156 |  | 994800 | 80.19 |  | 987500 | 0.05141 |  | 42040 | 0.1008 |  | 368600 | 0.0005231 |  | 125000 | 5084
8019 |  | 1037000 | 124.7 |  | 988200 | 0.0601 |  | 52870 | 0.2281 |  | 459100 | 0.0006569 |  | 149900 | 8726
|  |  | 206.6 |  | 911700 | 0.08757 |  | 66300 | 0.4121 |  | 499400 | 0.0008812 |  | 149300 | 16050
|  |  | 342.2 |  | 912500 | 0.1022 |  | 79620 | 0.6928 |  | 569400 | 0.001028 |  | 179100 | 28210
[6 empty] | 0.1386 |  | 104700 | 1.004 |  | 621300 | 0.001377 |  | 170400 | 50130
[6 empty] | 0.175 |  | 144300 | 1.347 |  | 618900 | 0.001606 |  | 204400 | 66830
[6 empty] | 0.2361 |  | 165100 | 1.952 |  | 675200 | 0.002002 |  | 203800 | 89080
[6 empty] | 0.2559 |  | 198500 | 2.623 |  | 704300 | 0.002696 |  | 222600 | 114700
[6 empty] | 0.3208 |  | 227400 | 3.525 |  | 734600 | 0.003367 |  | 232400 | 151200
[6 empty] | 0.373 |  | 248900 | 4.729 |  | 731700 | 0.00487 |  | 242200 | 190200
[6 empty] | 0.4336 |  | 272500 | 6.355 |  | 763200 | 0.006569 |  | 277000 | 231100
[6 empty] | 0.5424 |  | 298000 | 10.65 |  | 793600 | 0.008829 |  | 288900 | 268300
[6 empty] | 0.6799 |  | 341400 | 13.27 |  | 791300 | 0.01275 |  | 287500 | 304300
[6 empty] | 0.8522 |  | 391000 | 16.54 |  | 789000 | 0.01482 |  | 314600 | 329400
[6 empty] | 0.9907 |  | 428100 | 23.88 |  | 785100 | 0.0185 |  | 328400 | 340600
[6 empty] | 1.334 |  | 467800 | 32.04 |  | 782100 | 0.02311 |  | 342900 | 324700
[6 empty] | 1.669 |  | 511600 | 39.87 |  | 744700 | 0.03348 |  | 374100 | 324200
[6 empty] | 2.607 |  | 584300 | 61.94 |  | 740300 | 0.05222 |  | 407800 | 305500
[6 empty] | 3.511 |  | 638400 | 96.07 |  | 702900 | 0.07005 |  | 406200 | 294800
[6 empty] | 5.088 |  | 696800 | 160.1 |  | 636700 | 0.1015 |  | 443200 | 268300
[6 empty] | 9.173 |  | 724100 | 230.7 |  | 605100 | 0.1362 |  | 441400 | 255900
[6 empty] | 12.35 |  | 791200 | 358.4 |  | 601500 | 0.1701 |  | 460900 | 249800
[6 empty] | 17.86 |  | 824600 |  |  |  | 0.2281 |  | 459100 | 235600
[6 empty] | 25.84 |  | 859400 |  |  |  | 0.3066 |  | 478800 | 227300
[6 empty] | 34.73 |  | 896500 |  |  |  | 0.4443 |  | 522400 | 216800
[6 empty] | 67.38 |  | 930700 |  |  |  | 0.6438 |  | 570000 | 211800
[6 empty] | 104.7 |  | 925200 |  |  |  | 0.8025 |  | 568300 | 206800
[6 empty] | 162.4 |  | 878200 |  |  |  | 1.002 |  | 593400 | 204300
[6 empty] | 251.8 |  | 833500 |  |  |  | 1.251 |  | 619500 | 192600
[6 empty] | 362.2 |  | 756100 |  |  |  | 1.81 |  | 645500 | 188000
[12 empty] | 2.628 |  | 737400 | 175400
[12 empty] | 4.083 |  | 733100 | 169200
[12 empty] | 6.827 |  | 728100 | 167200
[12 empty] | 9.142 |  | 692600 | 152000
[12 empty] | 13.17 |  | 658300 | 153700
[12 empty] | 23.62 |  | 595700 | 150000
[12 empty] | 36.57 |  | 540100 | 146500
[12 empty] | 56.82 |  | 536900 | 139800
[12 empty] | 88.12 |  | 509800 | 130100
[12 empty] | 146.6 |  | 441000 | 130000
[12 empty] | 244.6 |  | 418300 | 111600
[12 empty] | 380.1 |  | 415800 | 107500
99100
97890
98880
93270
90950
88800
86700
85570
87470
83330
84220
85040
95420
102000
113100
135800
145500
189300
266900
372400
576000
624300
676500
708300
803500