## Sheet1
Species | Star PS
Temp | 169.5 C
GN0 | 0.2 Mpa
Ref | Graessley WW, Roovers J (1979), Macromolecules, 12:959-965
MW=1027K, Nen(a)=15.44, f=4 |  |  | MW=1090K, Nen(a)=10.93, f=6
w | G' | G'' | w | G' | G''
/s | dyn/cm2 | dyn/cm2 | /s | dyn/cm2 | dyn/cm2
7.11e-05 | 1100 |  | 0.0006208 | 1755
8.514e-05 | 1694 |  | 0.0007064 | 2372
0.0001114 | 2844 |  | 0.0008462 | 3286
0.0001503 | 4914 |  | 0.00104 | 5034
0.0001966 | 7787 |  | 0.001279 | 7334
0.000265 | 12700 |  | 0.001613 | 11230
0.0003904 | 22570 |  | 0.002142 | 18090
0.0005579 | 35730 |  | 0.002633 | 27020
0.0008212 | 58230 |  | 0.003495 | 39330
0.001138 | 79820 |  | 0.004521 | 54450
0.001776 | 119200 |  | 0.006318 | 83320
0.002689 | 168100 |  | 0.008384 | 115300
0.004314 | 211000 |  | 0.01171 | 147900
0.006335 | 257600 |  | 0.01678 | 199500
0.01144 | 342300 |  | 0.02343 | 249500
0.02065 | 429400 |  | 0.03356 | 304200
0.0341 | 508700 |  | 0.05061 | 380100
0.05311 | 620600 |  | 0.07249 | 452000
0.0958 | 734700 |  | 0.118 | 550400
0.2002 | 894200 |  | 0.1873 | 653700
0.3405 | 1029000 |  | 0.2752 | 757700
0.5788 | 1150000 |  | 0.4598 | 899500
1.107 | 1285000 |  | 0.7295 | 1016000
2.117 | 1435000 |  | 1.157 | 1147000
4.046 | 1513000 |  | 1.79 | 1232000
7.507 | 1549000 |  | 2.767 | 1357000
12.39 | 1635000 |  | 4.39 | 1457000
20.43 | 1676000 |  | 6.285 | 1527000
34.71 | 1718000 |  | 9.718 | 1641000
57.25 | 1762000 |  | 16.65 | 1717000
100.2 | 1859000 |  | 27.79 | 1842000
185.9 | 1904000 |  | 45.22 | 1881000
344.9 | 1950000 |  | 63.1 | 1923000
586.2 | 2118000 |  | 108.1 | 2012000
1088 | 2366000 |  | 189.9 | 2104000
1744 | 2498000 |  | 301.3 | 2203000
3145 | 2957000 |  | 490.4 | 2365000
5192 | 3306000 |  | 777.8 | 2477000
7182 | 3597000 |  | 1203 | 2660000
9941 | 4267000 |  | 1908 | 3004000
12590 | 4645000 |  | 2732 | 3311000
|  |  | 3913 | 3650000
7.486e-05 |  | 14820 | 5749 | 4231000
0.0001007 |  | 19740 | 8893 | 5026000
0.0001438 |  | 27050
0.0002113 |  | 37060 | 0.0003969 |  | 13090
0.0002927 |  | 47950 | 0.0005282 |  | 17250
0.0004303 |  | 65700 | 0.0006679 |  | 23340
0.0006322 |  | 84960 | 0.0009128 |  | 33190
0.0009017 |  | 106800 | 0.001418 |  | 47150
0.001248 |  | 126700 | 0.001839 |  | 62180
0.001943 |  | 150100 | 0.002711 |  | 81910
0.003026 |  | 177900 | 0.003604 |  | 100100
0.00471 |  | 199000 | 0.005175 |  | 125400
0.007332 |  | 229200 | 0.007052 |  | 145600
0.01108 |  | 249100 | 0.01065 |  | 173400
0.01883 |  | 270600 | 0.01608 |  | 201200
0.03017 |  | 294000 | 0.02247 |  | 222100
0.04836 |  | 328800 | 0.0314 |  | 251500
0.07747 |  | 347100 | 0.04618 |  | 277600
0.1205 |  | 366500 | 0.06619 |  | 306400
0.193 |  | 375800 | 0.09245 |  | 329800
0.3184 |  | 396600 | 0.1431 |  | 363800
0.5408 |  | 395000 | 0.1999 |  | 391600
0.8407 |  | 382400 | 0.2862 |  | 400600
1.269 |  | 359800 | 0.3996 |  | 420500
1.858 |  | 328900 | 0.6022 |  | 430000
2.886 |  | 292000 | 0.9073 |  | 428800
4.9 |  | 274500 | 1.367 |  | 438600
7.394 |  | 258200 | 2.007 |  | 426500
11.83 |  | 242800 | 2.872 |  | 414800
18.4 |  | 242000 | 4.217 |  | 403400
26.19 |  | 241300 | 6.034 |  | 392300
36.21 |  | 247700 | 9.562 |  | 371800
56.34 |  | 269200 | 14.4 |  | 352500
82.63 |  | 284400 | 23.41 |  | 342500
117.8 |  | 327700 | 32.68 |  | 350500
183.3 |  | 377400 | 53.22 |  | 376800
261.3 |  | 447600 | 74.33 |  | 405600
395.2 |  | 546200 | 103.9 |  | 471100
616.1 |  | 726700 | 165.3 |  | 574900
853 |  | 887300 | 243.4 |  | 702000
1253 |  | 1115000 | 377.3 |  | 857000
1841 |  | 1442000 | 541.6 |  | 1047000
2625 |  | 1760000 | 719.9 |  | 1279000
3635 |  | 2212000 | 908.1 |  | 1449000
4889 |  | 2863000 | 1339 |  | 1909000
6381 |  | 3398000 | 1973 |  | 2452000
9104 |  | 4395000 | 2833 |  | 3072000
11200 |  | 5219000 | 4070 |  | 3946000
|  |  | 5848 |  | 5200000
|  |  | 8187 |  | 6682000
|  |  | 11170 |  | 8372000
|  |  | 13740 |  | 9981000