## Sheet1
Species | Star h-PBD |  |  |  |  | Polymer | MW | f
Temp | 190 C |  |  |  |  | 4HPB-1 | 78K | 4
GN0 | 4.6 times smaller than for linear(2.31 M Pa) |  |  |  |  | 3PHPB-1 | 134K | 3
Ref | Raju, Rapachudy, Graessley, 1979 |  |  |  |  | 3HPB-2 | 153K | 3
4HPB-1 |  |  | 3PHPB-1 |  |  | 3HPB-2
w | G' | G'' | w | G' | G'' | w | G' | G''
/s | Pa | Pa | /s | Pa | Pa | /s | Pa | Pa
0.3914 | 200.3 |  | 0.01555 | 274.9 |  | 0.006123 | 2379
0.6227 | 389.4 |  | 0.02506 | 691.8 |  | 0.01578 | 8497
0.9747 | 723.2 |  | 0.03888 | 1588 |  | 0.03928 | 21510
1.56 | 1406 |  | 0.06108 | 3364 |  | 0.06175 | 30520
2.425 | 2750 |  | 0.09656 | 6809 |  | 0.09769 | 40900
3.898 | 5728 |  | 0.1547 | 12150 |  | 0.1573 | 53890
6.165 | 11330 |  | 0.2482 | 19560 |  | 0.2462 | 67790
9.705 | 21050 |  | 0.3811 | 29550 |  | 0.3857 | 83830
15.55 | 37560 |  | 0.6125 | 42670 |  | 0.6113 | 100800
24.54 | 58410 |  | 1.002 | 59200 |  | 0.9801 | 118400
39.46 | 83380 |  | 1.586 | 76220 |  | 1.563 | 136700
62.73 | 117000 |  | 2.499 | 93720 |  | 2.48 | 154200
99.36 | 146300 |  | 3.938 | 113900 |  | 4.001 | 175100
249.7 | 203100 |  | 6.171 | 135300 |  | 6.24 | 198700
|  |  | 9.886 | 169300 |  | 9.791 | 219100
0.03914 |  | 259 | 15.67 | 198900 |  | 15.54 | 241600
0.06257 |  | 431.3 | 25.14 | 227100 |  | 24.79 | 271100
0.09899 |  | 667.2 | 39.65 | 260700 |  | 39.76 | 311300
0.1584 |  | 1050 | 63.57 | 306200 |  | 62.7 | 361500
0.252 |  | 1643 | 98.59 | 347500 |  | 97.21 | 417300
0.3897 |  | 2555 | 157.2 | 410500 |  | 154.1 | 493000
0.6131 |  | 3952 | 243.7 | 471100 |  | 240.2 | 575600
1.003 |  | 6546
1.614 |  | 9959 | 0.009925 |  | 2402 | 0.0009775 |  | 1344
2.524 |  | 15670 | 0.01535 |  | 3715 | 0.00244 |  | 3898
4.043 |  | 22910 | 0.02497 |  | 6014 | 0.006178 |  | 9436
6.294 |  | 33670 | 0.03952 |  | 9096 | 0.01586 |  | 18740
10.14 |  | 47590 | 0.06153 |  | 13370 | 0.03842 |  | 28510
15.91 |  | 61770 | 0.09854 |  | 19550 | 0.06173 |  | 34000
25.83 |  | 76230 | 0.1572 |  | 25810 | 0.09816 |  | 37460
40.58 |  | 89360 | 0.2451 |  | 33310 | 0.156 |  | 43680
64.85 |  | 103600 | 0.3893 |  | 40400 | 0.2494 |  | 48130
104.3 |  | 116100 | 0.6253 |  | 48190 | 0.3878 |  | 52410
262.2 |  | 139400 | 0.9996 |  | 54930 | 0.6167 |  | 57090
|  |  | 1.606 |  | 64050 | 1.01 |  | 60490
|  |  | 2.512 |  | 69370 | 1.615 |  | 64060
|  |  | 4.062 |  | 77750 | 2.526 |  | 69370
|  |  | 6.387 |  | 85170 | 4.062 |  | 77310
|  |  | 9.98 |  | 97050 | 6.388 |  | 84210
|  |  | 16.14 |  | 108200 | 10.09 |  | 96520
|  |  | 25.49 |  | 127500 | 16.14 |  | 106900
|  |  | 40.5 |  | 150400 | 25.36 |  | 122600
|  |  | 63.23 |  | 181300 | 40.59 |  | 128300
|  |  | 101.6 |  | 213800 | 64.09 |  | 155700
|  |  | 162.4 |  | 246500 | 99.01 |  | 178400
|  |  | 255.2 |  | 274700 | 161.9 |  | 205700
[6 empty] | 255.8 |  | 233100