## WINDOW
Description | code | G_win | e_win
single glazing | T1 | 0.85 | 0.89
double glazing | T2 | 0.75 | 0.89
double glazing with low-emissivity coating | T3 | 0.67 | 0.02
triple glazing | T4 | 0.7 | 0.89
trple glazing with two selective low-emissivity coatings | T5 | 0.5 | 0.02
double window | T6 | 0.75 | 0.89
Note on C1: JF: solar heat gain coefficeint [-]
Note on D1: JF: emissivity of external surface [-]

## ROOF
Description | code | a_roof | e_roof
concrete or rock pebbles | T1 | 0.6 | 0.94
clay tiles | T2 | 0.55 | 0.91
aluminum tiles | T3 | 0.3 | 0.09
greenery | T4 | 0.5 | 0.95
white paint over plaster over concrete | T5 | 0.3 | 0.84
dark paint over plaster over concrete | T6 | 0.85 | 0.94
Note on C1: JF: solar absorption coefficient [-]
Note on D1: JF: emissivity of external surface [-]

## WALL
Description | code | a_wall | e_wall
clay brick common red exposed | T1 | 0.68 | 0.92
concrete block exposed | T2 | 0.6 | 0.95
white paint over plaster over clay brick | T3 | 0.3 | 0.84
dark blue over plaster over clay brick | T4 | 0.65 | 0.9
dark paint over plaster over clay brick | T5 | 0.85 | 0.94
Note on C1: JF: solar absorption coefficient [-]
Note on D1: JF: emissivity of external surface [-]

## SHADING
Description | code | rf_sh
none | T0 | 1
rollo | T1 | 0.08
venetian blinds | T2 | 0.15
Note on C1: JF: Shading coefficient when active [-]