## WINDOW
Description | code | G_win | e_win | U_win | rtn_win | gtn_win | btn_win
single glazing | T1 | 0.85 | 0.89 | 4.8 | 0.96 | 0.96 | 0.96
double glazing | T2 | 0.75 | 0.89 | 3.1 | 0.96 | 0.96 | 0.96
double glazing - with argon filling | T3 | 0.75 | 0.89 | 1.3 | 0.96 | 0.96 | 0.96
double glazing with low-emissivity coating | T4 | 0.67 | 0.02 | 1.1 | 0.96 | 0.96 | 0.96
triple glazing | T5 | 0.7 | 0.89 | 0.99 | 0.96 | 0.96 | 0.96
trple glazing with two selective low-emissivity coatings | T6 | 0.5 | 0.02 | 0.6 | 0.96 | 0.96 | 0.96
double window | T7 | 0.75 | 0.89 | 1.2 | 0.96 | 0.96 | 0.96
Note on C1: JF: solar heat gain coefficeint [-]
Note on D1: JF: emissivity of external surface [-]
Note on F1: Chen Kian Wee: transmissivity of surface
Note on G1: Chen Kian Wee: transmissivity of surface
Note on H1: Chen Kian Wee: transmissivity of surface

## ROOF
Description | code | a_roof | e_roof | U_roof | r_roof | g_roof | b_roof | spec_roof | rough_roof
concrete or rock pebbles finishing - new construction | T1 | 0.6 | 0.94 | 0.2 | 0.5 | 0.5 | 0.5 | 0.03 | 0.02
clay tiles - old contruction | T2 | 0.55 | 0.91 | 0.3 | 0.5 | 0.5 | 0.5 | 0.03 | 0.02
aluminum tiles - old construction | T3 | 0.3 | 0.09 | 0.3 | 0.5 | 0.5 | 0.5 | 0.03 | 0.02
greenery - new roof | T4 | 0.5 | 0.95 | 0.15 | 0.5 | 0.5 | 0.5 | 0.03 | 0.02
white paint over plaster over concrete - new roof | T5 | 0.3 | 0.84 | 0.15 | 0.5 | 0.5 | 0.5 | 0.03 | 0.02
dark paint over plaster over concrete - new roof | T6 | 0.85 | 0.94 | 0.15 | 0.5 | 0.5 | 0.5 | 0.03 | 0.02
Note on C1: JF: solar absorption coefficient [-]
Note on D1: JF: emissivity of external surface [-]
Note on F1: Chen Kian Wee: transmissivity of surface
Note on G1: Chen Kian Wee: transmissivity of surface
Note on H1: Chen Kian Wee: transmissivity of surface
Note on I1: Chen Kian Wee: transmissivity of surface
Note on J1: Chen Kian Wee: transmissivity of surface

## WALL
Description | code | a_wall | e_wall | U_wall | U_base | r_wall | g_wall | b_wall | spec_wall | rough_wall
clay brick common red exposed- new building | T1 | 0.68 | 0.92 | 0.2 | 0.28 | 0.5 | 0.5 | 0.5 | 0.03 | 0.02
concrete block exposed- old building | T2 | 0.6 | 0.95 | 0.75 | 2.9 | 0.5 | 0.5 | 0.5 | 0.03 | 0.02
white paint over plaster over clay brick- old building | T3 | 0.3 | 0.84 | 0.8 | 2.9 | 0.5 | 0.5 | 0.5 | 0.03 | 0.02
dark blue over plaster over clay brick - new building | T4 | 0.65 | 0.9 | 0.15 | 0.25 | 0.5 | 0.5 | 0.5 | 0.03 | 0.02
dark paint over plaster over clay brick - new building | T5 | 0.85 | 0.94 | 0.15 | 0.25 | 0.5 | 0.5 | 0.5 | 0.03 | 0.02
Note on C1: JF: solar absorption coefficient [-]
Note on D1: JF: emissivity of external surface [-]
Note on G1: Chen Kian Wee: transmissivity of surface
Note on H1: Chen Kian Wee: transmissivity of surface
Note on I1: Chen Kian Wee: transmissivity of surface
Note on J1: Chen Kian Wee: transmissivity of surface
Note on K1: Chen Kian Wee: transmissivity of surface

## SHADING
Description | code | rf_sh
none | T0 | 1
rollo | T1 | 0.08
venetian blinds | T2 | 0.15
Note on C1: JF: Shading coefficient when active [-]